## Sheet1
def_disp (m) | deep | def_length (m) | freq (kHz) | Re (V) | Im (V)
-0.009 | 1 | 0.004 | 25 | 0.004749992 | 0.006307491
-0.009 | 1 | 0.004 | 100 | 0.001970541 | -0.004822417
-0.009 | 1 | 0.004 | 200 | -0.0002103005 | -0.002085109
-0.009 | 0.8 | 0.004 | 25 | 0.003411461 | 0.004407661
-0.009 | 0.8 | 0.004 | 100 | 0.0011702 | -0.003607776
-0.009 | 0.8 | 0.004 | 200 | -0.000468424 | -0.001686597
-0.009 | 0.6 | 0.004 | 25 | 0.00226121 | 0.002887686
-0.009 | 0.6 | 0.004 | 100 | 0.0007016628 | -0.002565335
-0.009 | 0.6 | 0.004 | 200 | -0.0002968419 | -0.001237539
-0.009 | 0.4 | 0.004 | 25 | 0.001268808 | 0.00169531
-0.009 | 0.4 | 0.004 | 100 | 0.0003704195 | -0.00148777
-0.009 | 0.4 | 0.004 | 200 | -0.0001872809 | -0.000627511
-0.009 | 0.2 | 0.004 | 25 | 0.0004685178 | 0.0007891551
-0.009 | 0.2 | 0.004 | 100 | 0.0001591455 | -0.0005428301
-0.009 | 0.2 | 0.004 | 200 | -0.0001044263 | -0.0001901798
-0.0085 | 1 | 0.004 | 25 | 0.00533231 | 0.008795651
-0.0085 | 1 | 0.004 | 100 | 0.004335219 | -0.006635494
-0.0085 | 1 | 0.004 | 200 | 0.0001256721 | -0.003217441
-0.0085 | 0.8 | 0.004 | 25 | 0.0038589 | 0.006200632
-0.0085 | 0.8 | 0.004 | 100 | 0.002691628 | -0.004741834
-0.0085 | 0.8 | 0.004 | 200 | -0.0005257325 | -0.002049654
-0.0085 | 0.6 | 0.004 | 25 | 0.002571572 | 0.003986811
-0.0085 | 0.6 | 0.004 | 100 | 0.001607916 | -0.003644181
-0.0085 | 0.6 | 0.004 | 200 | -0.0006097288 | -0.002151787
-0.0085 | 0.4 | 0.004 | 25 | 0.001451498 | 0.002277743
-0.0085 | 0.4 | 0.004 | 100 | 0.0008594525 | -0.002251334
-0.0085 | 0.4 | 0.004 | 200 | -0.0004048758 | -0.001358391
-0.0085 | 0.2 | 0.004 | 25 | 0.00054156 | 0.001058748
-0.0085 | 0.2 | 0.004 | 100 | 0.0003335489 | -0.0006946177
-0.0085 | 0.2 | 0.004 | 200 | -0.00025271 | -0.0001490332
-0.008 | 1 | 0.004 | 25 | 0.005751867 | 0.01200424
-0.008 | 1 | 0.004 | 100 | 0.00850375 | -0.009085868
-0.008 | 1 | 0.004 | 200 | 0.001129916 | -0.00594545
-0.008 | 0.8 | 0.004 | 25 | 0.004216816 | 0.008394596
-0.008 | 0.8 | 0.004 | 100 | 0.00547594 | -0.006803158
-0.008 | 0.8 | 0.004 | 200 | -4.35953e-05 | -0.004167839
-0.008 | 0.6 | 0.004 | 25 | 0.002829348 | 0.005534458
-0.008 | 0.6 | 0.004 | 100 | 0.00330808 | -0.004565509
-0.008 | 0.6 | 0.004 | 200 | -0.0005823079 | -0.002529534
-0.008 | 0.4 | 0.004 | 25 | 0.001609236 | 0.003182567
-0.008 | 0.4 | 0.004 | 100 | 0.001778621 | -0.002675901
-0.008 | 0.4 | 0.004 | 200 | -0.0004904899 | -0.001346675
-0.008 | 0.2 | 0.004 | 25 | 0.0006062684 | 0.001457075
-0.008 | 0.2 | 0.004 | 100 | 0.0006835186 | -0.0007083306
-0.008 | 0.2 | 0.004 | 200 | -0.0003368997 | 0.0002465662
-0.0075 | 1 | 0.004 | 25 | 0.005858303 | 0.01636214
-0.0075 | 1 | 0.004 | 100 | 0.01547591 | -0.01090477
-0.0075 | 1 | 0.004 | 200 | 0.003464661 | -0.008897872
-0.0075 | 0.8 | 0.004 | 25 | 0.00437858 | 0.0112341
-0.0075 | 0.8 | 0.004 | 100 | 0.01012107 | -0.00918742
-0.0075 | 0.8 | 0.004 | 200 | 0.0009807794 | -0.007914829
-0.0075 | 0.6 | 0.004 | 25 | 0.002980771 | 0.007346991
-0.0075 | 0.6 | 0.004 | 100 | 0.006236052 | -0.006386679
-0.0075 | 0.6 | 0.004 | 200 | -8.419666e-05 | -0.005092144
-0.0075 | 0.4 | 0.004 | 25 | 0.001709285 | 0.004190998
-0.0075 | 0.4 | 0.004 | 100 | 0.00334214 | -0.003780011
-0.0075 | 0.4 | 0.004 | 200 | -0.0004547948 | -0.002792588
-0.0075 | 0.2 | 0.004 | 25 | 0.00065123 | 0.001728525
-0.0075 | 0.2 | 0.004 | 100 | 0.001270078 | -0.001710533
-0.0075 | 0.2 | 0.004 | 200 | -0.0004930479 | -0.00155643
-0.007 | 1 | 0.004 | 25 | 0.005427019 | 0.02185582
-0.007 | 1 | 0.004 | 100 | 0.02653625 | -0.01211086
-0.007 | 1 | 0.004 | 200 | 0.008540799 | -0.01452278
-0.007 | 0.8 | 0.004 | 25 | 0.004204348 | 0.0151448
-0.007 | 0.8 | 0.004 | 100 | 0.0175744 | -0.01025559
-0.007 | 0.8 | 0.004 | 200 | 0.003609959 | -0.01135636
-0.007 | 0.6 | 0.004 | 25 | 0.002930079 | 0.009730832
-0.007 | 0.6 | 0.004 | 100 | 0.01087842 | -0.007968313
-0.007 | 0.6 | 0.004 | 200 | 0.0009543463 | -0.008595154
-0.007 | 0.4 | 0.004 | 25 | 0.001709691 | 0.005503832
-0.007 | 0.4 | 0.004 | 100 | 0.005858143 | -0.00487563
-0.007 | 0.4 | 0.004 | 200 | -0.0001436624 | -0.004950046
-0.007 | 0.2 | 0.004 | 25 | 0.0006590424 | 0.002325573
-0.007 | 0.2 | 0.004 | 100 | 0.002277755 | -0.001804751
-0.007 | 0.2 | 0.004 | 200 | -0.0002001483 | -0.001436413
-0.0065 | 1 | 0.004 | 25 | 0.004155375 | 0.02877957
-0.0065 | 1 | 0.004 | 100 | 0.04316759 | -0.01060056
-0.0065 | 1 | 0.004 | 200 | 0.0189177 | -0.02208499
-0.0065 | 0.8 | 0.004 | 25 | 0.003510467 | 0.0197854
-0.0065 | 0.8 | 0.004 | 100 | 0.02889363 | -0.011025
-0.0065 | 0.8 | 0.004 | 200 | 0.009162139 | -0.01914436
-0.0065 | 0.6 | 0.004 | 25 | 0.002571951 | 0.01277521
-0.0065 | 0.6 | 0.004 | 100 | 0.0180113 | -0.008764706
-0.0065 | 0.6 | 0.004 | 200 | 0.003718207 | -0.01337558
-0.0065 | 0.4 | 0.004 | 25 | 0.001548214 | 0.007143241
-0.0065 | 0.4 | 0.004 | 100 | 0.009691663 | -0.005758283
-0.0065 | 0.4 | 0.004 | 200 | 0.0008302809 | -0.008078179
-0.0065 | 0.2 | 0.004 | 25 | 0.0006084844 | 0.002915051
-0.0065 | 0.2 | 0.004 | 100 | 0.003760939 | -0.002424871
-0.0065 | 0.2 | 0.004 | 200 | 0.0001101712 | -0.003037274
-0.006 | 1 | 0.004 | 25 | 0.001675546 | 0.03729694
-0.006 | 1 | 0.004 | 100 | 0.06675267 | -0.003699325
-0.006 | 1 | 0.004 | 200 | 0.03831618 | -0.03103135
-0.006 | 0.8 | 0.004 | 25 | 0.002064692 | 0.02569402
-0.006 | 0.8 | 0.004 | 100 | 0.04517974 | -0.008013272
-0.006 | 0.8 | 0.004 | 200 | 0.02049038 | -0.02729292
-0.006 | 0.6 | 0.004 | 25 | 0.001771469 | 0.01646129
-0.006 | 0.6 | 0.004 | 100 | 0.02826748 | -0.008224886
-0.006 | 0.6 | 0.004 | 200 | 0.009251229 | -0.02051391
-0.006 | 0.4 | 0.004 | 25 | 0.001164694 | 0.009172002
-0.006 | 0.4 | 0.004 | 100 | 0.01530641 | -0.005896068
-0.006 | 0.4 | 0.004 | 200 | 0.00336849 | -0.0122342
-0.006 | 0.2 | 0.004 | 25 | 0.0004726345 | 0.003632494
-0.006 | 0.2 | 0.004 | 100 | 0.005861058 | -0.00289825
-0.006 | 0.2 | 0.004 | 200 | 0.0006571575 | -0.005389753
-0.0055 | 1 | 0.004 | 25 | -0.002431903 | 0.04757419
-0.0055 | 1 | 0.004 | 100 | 0.09787027 | 0.01305469
-0.0055 | 1 | 0.004 | 200 | 0.07160795 | -0.03753668
-0.0055 | 0.8 | 0.004 | 25 | -0.0003822574 | 0.03247108
-0.0055 | 0.8 | 0.004 | 100 | 0.06703184 | -0.0006867709
-0.0055 | 0.8 | 0.004 | 200 | 0.04038137 | -0.03894655
-0.0055 | 0.6 | 0.004 | 25 | 0.0003916573 | 0.02080908
-0.0055 | 0.6 | 0.004 | 100 | 0.04224984 | -0.004958566
-0.0055 | 0.6 | 0.004 | 200 | 0.01997051 | -0.02949067
-0.0055 | 0.4 | 0.004 | 25 | 0.0004821236 | 0.01150371
-0.0055 | 0.4 | 0.004 | 100 | 0.02286762 | -0.004976254
-0.0055 | 0.4 | 0.004 | 200 | 0.007959645 | -0.01822914
-0.0055 | 0.2 | 0.004 | 25 | 0.0002323071 | 0.004603227
-0.0055 | 0.2 | 0.004 | 100 | 0.008746937 | -0.002463691
-0.0055 | 0.2 | 0.004 | 200 | 0.002055804 | -0.007266721
-0.005 | 1 | 0.004 | 25 | -0.00853787 | 0.05919698
-0.005 | 1 | 0.004 | 100 | 0.1356238 | 0.04339287
-0.005 | 1 | 0.004 | 200 | 0.124083 | -0.03732849
-0.005 | 0.8 | 0.004 | 25 | -0.004038761 | 0.04033132
-0.005 | 0.8 | 0.004 | 100 | 0.09420425 | 0.01519736
-0.005 | 0.8 | 0.004 | 200 | 0.07277104 | -0.04809347
-0.005 | 0.6 | 0.004 | 25 | -0.001686623 | 0.02573784
-0.005 | 0.6 | 0.004 | 100 | 0.05979351 | 0.00262113
-0.005 | 0.6 | 0.004 | 200 | 0.0375424 | -0.03927818
-0.005 | 0.4 | 0.004 | 25 | -0.0005462309 | 0.01411612
-0.005 | 0.4 | 0.004 | 100 | 0.03246256 | -0.002138978
-0.005 | 0.4 | 0.004 | 200 | 0.01597087 | -0.02531988
-0.005 | 0.2 | 0.004 | 25 | -0.0001302035 | 0.005539005
-0.005 | 0.2 | 0.004 | 100 | 0.01241723 | -0.001932111
-0.005 | 0.2 | 0.004 | 200 | 0.004648801 | -0.01076103
-0.0045 | 1 | 0.004 | 25 | -0.01680059 | 0.07177648
-0.0045 | 1 | 0.004 | 100 | 0.1764917 | 0.09194929
-0.0045 | 1 | 0.004 | 200 | 0.197788 | -0.01955858
-0.0045 | 0.8 | 0.004 | 25 | -0.008968174 | 0.04868314
-0.0045 | 0.8 | 0.004 | 100 | 0.1248799 | 0.04111665
-0.0045 | 0.8 | 0.004 | 200 | 0.1198449 | -0.05208998
-0.0045 | 0.6 | 0.004 | 25 | -0.004475364 | 0.03078262
-0.0045 | 0.6 | 0.004 | 100 | 0.07995553 | 0.01498327
-0.0045 | 0.6 | 0.004 | 200 | 0.06366792 | -0.04943727
-0.0045 | 0.4 | 0.004 | 25 | -0.001926439 | 0.01699558
-0.0045 | 0.4 | 0.004 | 100 | 0.04356684 | 0.003754816
-0.0045 | 0.4 | 0.004 | 200 | 0.02794846 | -0.03179278
-0.0045 | 0.2 | 0.004 | 25 | -0.0006170504 | 0.006683065
-0.0045 | 0.2 | 0.004 | 100 | 0.01663432 | 9.87738e-05
-0.0045 | 0.2 | 0.004 | 200 | 0.008382101 | -0.01327891
-0.004 | 1 | 0.004 | 25 | -0.02693708 | 0.08420888
-0.004 | 1 | 0.004 | 100 | 0.2145435 | 0.1591144
-0.004 | 1 | 0.004 | 200 | 0.2887686 | 0.02506422
-0.004 | 0.8 | 0.004 | 25 | -0.01495341 | 0.05675726
-0.004 | 0.8 | 0.004 | 100 | 0.1554592 | 0.0773139
-0.004 | 0.8 | 0.004 | 200 | 0.1802976 | -0.04577857
-0.004 | 0.6 | 0.004 | 25 | -0.007840325 | 0.03580091
-0.004 | 0.6 | 0.004 | 100 | 0.1007246 | 0.03357012
-0.004 | 0.6 | 0.004 | 200 | 0.09795998 | -0.05462013
-0.004 | 0.4 | 0.004 | 25 | -0.003573798 | 0.01954534
-0.004 | 0.4 | 0.004 | 100 | 0.05512476 | 0.01150173
-0.004 | 0.4 | 0.004 | 200 | 0.04388851 | -0.03866196
-0.004 | 0.2 | 0.004 | 25 | -0.001193786 | 0.007598687
-0.004 | 0.2 | 0.004 | 100 | 0.02103368 | 0.002318654
-0.004 | 0.2 | 0.004 | 200 | 0.01337415 | -0.01701122
-0.0035 | 1 | 0.004 | 25 | -0.03789449 | 0.09472952
-0.0035 | 1 | 0.004 | 100 | 0.2420308 | 0.2387321
-0.0035 | 1 | 0.004 | 200 | 0.3834519 | 0.09981659
-0.0035 | 0.8 | 0.004 | 25 | -0.021329 | 0.06356084
-0.0035 | 0.8 | 0.004 | 100 | 0.1808419 | 0.1210194
-0.0035 | 0.8 | 0.004 | 200 | 0.2467653 | -0.02466646
-0.0035 | 0.6 | 0.004 | 25 | -0.01138049 | 0.03981012
-0.0035 | 0.6 | 0.004 | 100 | 0.1188087 | 0.05564448
-0.0035 | 0.6 | 0.004 | 200 | 0.1364707 | -0.05441336
-0.0035 | 0.4 | 0.004 | 25 | -0.005293303 | 0.02160775
-0.0035 | 0.4 | 0.004 | 100 | 0.06546741 | 0.02115206
-0.0035 | 0.4 | 0.004 | 200 | 0.0621219 | -0.04305789
-0.0035 | 0.2 | 0.004 | 25 | -0.001788461 | 0.008425287
-0.0035 | 0.2 | 0.004 | 100 | 0.02501285 | 0.005616032
-0.0035 | 0.2 | 0.004 | 200 | 0.01919389 | -0.01910448
-0.003 | 1 | 0.004 | 25 | -0.04768915 | 0.101106
-0.003 | 1 | 0.004 | 100 | 0.2526047 | 0.3159775
-0.003 | 1 | 0.004 | 200 | 0.4614751 | 0.1929203
-0.003 | 0.8 | 0.004 | 25 | -0.02694157 | 0.06736674
-0.003 | 0.8 | 0.004 | 100 | 0.1956467 | 0.1630492
-0.003 | 0.8 | 0.004 | 200 | 0.3058224 | 0.00629241
-0.003 | 0.6 | 0.004 | 25 | -0.01445889 | 0.0420465
-0.003 | 0.6 | 0.004 | 100 | 0.1305879 | 0.07747802
-0.003 | 0.6 | 0.004 | 200 | 0.171794 | -0.04744416
-0.003 | 0.4 | 0.004 | 25 | -0.006778432 | 0.02271978
-0.003 | 0.4 | 0.004 | 100 | 0.07243917 | 0.03087051
-0.003 | 0.4 | 0.004 | 200 | 0.07877234 | -0.04404896
-0.003 | 0.2 | 0.004 | 25 | -0.002295892 | 0.008707373
-0.003 | 0.2 | 0.004 | 100 | 0.0277551 | 0.008304944
-0.003 | 0.2 | 0.004 | 200 | 0.02470401 | -0.0211354
-0.0025 | 1 | 0.004 | 25 | -0.0536645 | 0.1008259
-0.0025 | 1 | 0.004 | 100 | 0.2435596 | 0.3686543
-0.0025 | 1 | 0.004 | 200 | 0.5018435 | 0.2746825
-0.0025 | 0.8 | 0.004 | 25 | -0.03031252 | 0.06691977
-0.0025 | 0.8 | 0.004 | 100 | 0.1957223 | 0.1926102
-0.0025 | 0.8 | 0.004 | 200 | 0.3410043 | 0.03895081
-0.0025 | 0.6 | 0.004 | 25 | -0.016303 | 0.04156507
-0.0025 | 0.6 | 0.004 | 100 | 0.1326228 | 0.09289499
-0.0025 | 0.6 | 0.004 | 200 | 0.193696 | -0.03674625
-0.0025 | 0.4 | 0.004 | 25 | -0.007668498 | 0.02232676
-0.0025 | 0.4 | 0.004 | 100 | 0.07406458 | 0.03774158
-0.0025 | 0.4 | 0.004 | 200 | 0.08945941 | -0.04202304
-0.0025 | 0.2 | 0.004 | 25 | -0.002600917 | 0.008559221
-0.0025 | 0.2 | 0.004 | 100 | 0.02840151 | 0.01067248
-0.0025 | 0.2 | 0.004 | 200 | 0.0280521 | -0.02082471
-0.002 | 1 | 0.004 | 25 | -0.05332459 | 0.09210852
-0.002 | 1 | 0.004 | 100 | 0.2158961 | 0.3757098
-0.002 | 1 | 0.004 | 200 | 0.4895899 | 0.3114226
-0.002 | 0.8 | 0.004 | 25 | -0.03011239 | 0.06092678
-0.002 | 0.8 | 0.004 | 100 | 0.1787989 | 0.1977579
-0.002 | 0.8 | 0.004 | 200 | 0.3381038 | 0.05981158
-0.002 | 0.6 | 0.004 | 25 | -0.01620886 | 0.03766568
-0.002 | 0.6 | 0.004 | 100 | 0.1225752 | 0.0960821
-0.002 | 0.6 | 0.004 | 200 | 0.1932979 | -0.02589902
-0.002 | 0.4 | 0.004 | 25 | -0.007630258 | 0.02015305
-0.002 | 0.4 | 0.004 | 100 | 0.06879235 | 0.03951873
-0.002 | 0.4 | 0.004 | 200 | 0.08966756 | -0.03674386
-0.002 | 0.2 | 0.004 | 25 | -0.002590264 | 0.00762956
-0.002 | 0.2 | 0.004 | 100 | 0.02641689 | 0.01105086
-0.002 | 0.2 | 0.004 | 200 | 0.02820832 | -0.01962905
-0.0015 | 1 | 0.004 | 25 | -0.0454138 | 0.07428465
-0.0015 | 1 | 0.004 | 100 | 0.1712385 | 0.3252352
-0.0015 | 1 | 0.004 | 200 | 0.4159122 | 0.2831115
-0.0015 | 0.8 | 0.004 | 25 | -0.02565901 | 0.04901112
-0.0015 | 0.8 | 0.004 | 100 | 0.1444315 | 0.1719521
-0.0015 | 0.8 | 0.004 | 200 | 0.2887361 | 0.06083863
-0.0015 | 0.6 | 0.004 | 25 | -0.01382876 | 0.03025082
-0.0015 | 0.6 | 0.004 | 100 | 0.0997179 | 0.08417915
-0.0015 | 0.6 | 0.004 | 200 | 0.1656657 | -0.01641108
-0.0015 | 0.4 | 0.004 | 25 | -0.006524867 | 0.01622278
-0.0015 | 0.4 | 0.004 | 100 | 0.05616454 | 0.03519595
-0.0015 | 0.4 | 0.004 | 200 | 0.07712378 | -0.02807215
-0.0015 | 0.2 | 0.004 | 25 | -0.002227833 | 0.006182289
-0.0015 | 0.2 | 0.004 | 100 | 0.02158391 | 0.0101719
-0.0015 | 0.2 | 0.004 | 200 | 0.02430963 | -0.01521276
-0.001 | 1 | 0.004 | 25 | -0.03048444 | 0.04837608
-0.001 | 1 | 0.004 | 100 | 0.1110337 | 0.2204944
-0.001 | 1 | 0.004 | 200 | 0.2813845 | 0.1952447
-0.001 | 0.8 | 0.004 | 25 | -0.01726688 | 0.03186469
-0.001 | 0.8 | 0.004 | 100 | 0.09435876 | 0.1169023
-0.001 | 0.8 | 0.004 | 200 | 0.195122 | 0.04375305
-0.001 | 0.6 | 0.004 | 25 | -0.009325228 | 0.01961669
-0.001 | 0.6 | 0.004 | 100 | 0.06534973 | 0.05730553
-0.001 | 0.6 | 0.004 | 200 | 0.1120371 | -0.009597495
-0.001 | 0.4 | 0.004 | 25 | -0.004416108 | 0.01056674
-0.001 | 0.4 | 0.004 | 100 | 0.03685145 | 0.0242141
-0.001 | 0.4 | 0.004 | 200 | 0.05216665 | -0.01783934
-0.001 | 0.2 | 0.004 | 25 | -0.001526567 | 0.00402557
-0.001 | 0.2 | 0.004 | 100 | 0.01416062 | 0.006934458
-0.001 | 0.2 | 0.004 | 200 | 0.01640205 | -0.0101705
-0.0005 | 1 | 0.004 | 25 | -0.01077441 | 0.01687425
-0.0005 | 1 | 0.004 | 100 | 0.03865174 | 0.07791856
-0.0005 | 1 | 0.004 | 200 | 0.09987138 | 0.06909722
-0.0005 | 0.8 | 0.004 | 25 | -0.006127582 | 0.01110243
-0.0005 | 0.8 | 0.004 | 100 | 0.03286967 | 0.0412482
-0.0005 | 0.8 | 0.004 | 200 | 0.06905663 | 0.0155044
-0.0005 | 0.6 | 0.004 | 25 | -0.003337606 | 0.006931121
-0.0005 | 0.6 | 0.004 | 100 | 0.02280537 | 0.02051394
-0.0005 | 0.6 | 0.004 | 200 | 0.03970151 | -0.002779844
-0.0005 | 0.4 | 0.004 | 25 | -0.001610501 | 0.003701171
-0.0005 | 0.4 | 0.004 | 100 | 0.01284958 | 0.008414185
-0.0005 | 0.4 | 0.004 | 200 | 0.01841504 | -0.00664613
-0.0005 | 0.2 | 0.004 | 25 | -0.0005901939 | 0.001529483
-0.0005 | 0.2 | 0.004 | 100 | 0.00495218 | 0.002659931
-0.0005 | 0.2 | 0.004 | 200 | 0.005850473 | -0.00320329
0 | 1 | 0.004 | 25 | 0.01061589 | -0.01658053
0 | 1 | 0.004 | 100 | -0.03860458 | -0.07786795
0 | 1 | 0.004 | 200 | -0.09979485 | -0.06900477
0 | 0.8 | 0.004 | 25 | 0.005970955 | -0.01086409
0 | 0.8 | 0.004 | 100 | -0.03282573 | -0.04140953
0 | 0.8 | 0.004 | 200 | -0.06894839 | -0.0158117
0 | 0.6 | 0.004 | 25 | 0.003180898 | -0.006623882
0 | 0.6 | 0.004 | 100 | -0.02272797 | -0.02039923
0 | 0.6 | 0.004 | 200 | -0.03949701 | 0.003041949
0 | 0.4 | 0.004 | 25 | 0.001452168 | -0.003496486
0 | 0.4 | 0.004 | 100 | -0.01282441 | -0.008740776
0 | 0.4 | 0.004 | 200 | -0.01846874 | 0.005801709
0 | 0.2 | 0.004 | 25 | 0.0004326573 | -0.001163757
0 | 0.2 | 0.004 | 100 | -0.004890905 | -0.002310655
0 | 0.2 | 0.004 | 200 | -0.005704843 | 0.003889138
0.0005 | 1 | 0.004 | 25 | 0.03032571 | -0.04808829
0.0005 | 1 | 0.004 | 100 | -0.110975 | -0.2204516
0.0005 | 1 | 0.004 | 200 | -0.2812099 | -0.1951369
0.0005 | 0.8 | 0.004 | 25 | 0.01710767 | -0.03161905
0.0005 | 0.8 | 0.004 | 100 | -0.09433236 | -0.1170613
0.0005 | 0.8 | 0.004 | 200 | -0.1951382 | -0.0442493
0.0005 | 0.6 | 0.004 | 25 | 0.009171346 | -0.01934659
0.0005 | 0.6 | 0.004 | 100 | -0.06530279 | -0.05736136
0.0005 | 0.6 | 0.004 | 200 | -0.1119604 | 0.009428822
0.0005 | 0.4 | 0.004 | 25 | 0.004259595 | -0.01023123
0.0005 | 0.4 | 0.004 | 100 | -0.03679374 | -0.02401047
0.0005 | 0.4 | 0.004 | 200 | -0.05209611 | 0.01817319
0.0005 | 0.2 | 0.004 | 25 | 0.001370419 | -0.003786394
0.0005 | 0.2 | 0.004 | 100 | -0.01411312 | -0.007138569
0.0005 | 0.2 | 0.004 | 200 | -0.01642214 | 0.009572337
0.001 | 1 | 0.004 | 25 | 0.04525092 | -0.07403124
0.001 | 1 | 0.004 | 100 | -0.1711925 | -0.3253552
0.001 | 1 | 0.004 | 200 | -0.4158594 | -0.2834784
0.001 | 0.8 | 0.004 | 25 | 0.02550409 | -0.04882099
0.001 | 0.8 | 0.004 | 100 | -0.144433 | -0.1723643
0.001 | 0.8 | 0.004 | 200 | -0.2889301 | -0.06183794
0.001 | 0.6 | 0.004 | 25 | 0.01367232 | -0.02997396
0.001 | 0.6 | 0.004 | 100 | -0.09969267 | -0.08422463
0.001 | 0.6 | 0.004 | 200 | -0.1657107 | 0.01617737
0.001 | 0.4 | 0.004 | 25 | 0.006368423 | -0.01587011
0.001 | 0.4 | 0.004 | 100 | -0.05611716 | -0.03493294
0.001 | 0.4 | 0.004 | 200 | -0.07709523 | 0.02846555
0.001 | 0.2 | 0.004 | 25 | 0.002071433 | -0.005844247
0.001 | 0.2 | 0.004 | 100 | -0.02154105 | -0.009965653
0.001 | 0.2 | 0.004 | 200 | -0.02431188 | 0.01550575
0.0015 | 1 | 0.004 | 25 | 0.0531677 | -0.09192192
0.0015 | 1 | 0.004 | 100 | -0.21584 | -0.3760953
0.0015 | 1 | 0.004 | 200 | -0.4894731 | -0.3122153
0.0015 | 0.8 | 0.004 | 25 | 0.02995078 | -0.0606429
0.0015 | 0.8 | 0.004 | 100 | -0.1787623 | -0.197742
0.0015 | 0.8 | 0.004 | 200 | -0.3380527 | -0.05990207
0.0015 | 0.6 | 0.004 | 25 | 0.01604951 | -0.03741047
0.0015 | 0.6 | 0.004 | 100 | -0.1225005 | -0.0962176
0.0015 | 0.6 | 0.004 | 200 | -0.1932241 | 0.02549719
0.0015 | 0.4 | 0.004 | 25 | 0.007475895 | -0.01989117
0.0015 | 0.4 | 0.004 | 100 | -0.06874188 | -0.03962615
0.0015 | 0.4 | 0.004 | 200 | -0.08965551 | 0.03639885
0.0015 | 0.2 | 0.004 | 25 | 0.002437518 | -0.007321068
0.0015 | 0.2 | 0.004 | 100 | -0.02636105 | -0.01095148
0.0015 | 0.2 | 0.004 | 200 | -0.02811843 | 0.01978651
0.002 | 1 | 0.004 | 25 | 0.05350334 | -0.1005384
0.002 | 1 | 0.004 | 100 | -0.2435463 | -0.3686566
0.002 | 1 | 0.004 | 200 | -0.5019335 | -0.2748188
0.002 | 0.8 | 0.004 | 25 | 0.03015647 | -0.06666736
0.002 | 0.8 | 0.004 | 100 | -0.1956884 | -0.1927398
0.002 | 0.8 | 0.004 | 200 | -0.3410202 | -0.03929183
0.002 | 0.6 | 0.004 | 25 | 0.01614413 | -0.04125282
0.002 | 0.6 | 0.004 | 100 | -0.1325512 | -0.09278674
0.002 | 0.6 | 0.004 | 200 | -0.1935738 | 0.03688535
0.002 | 0.4 | 0.004 | 25 | 0.007507867 | -0.02204914
0.002 | 0.4 | 0.004 | 100 | -0.0740028 | -0.03779125
0.002 | 0.4 | 0.004 | 200 | -0.08943586 | 0.04172324
0.002 | 0.2 | 0.004 | 25 | 0.002444227 | -0.008250208
0.002 | 0.2 | 0.004 | 100 | -0.02833763 | -0.01057309
0.002 | 0.2 | 0.004 | 200 | -0.0279728 | 0.02095711
0.0025 | 1 | 0.004 | 25 | 0.04750692 | -0.1007232
0.0025 | 1 | 0.004 | 100 | -0.2524661 | -0.3155609
0.0025 | 1 | 0.004 | 200 | -0.4611282 | -0.1923166
0.0025 | 0.8 | 0.004 | 25 | 0.02677569 | -0.06703074
0.0025 | 0.8 | 0.004 | 100 | -0.1955888 | -0.1628415
0.0025 | 0.8 | 0.004 | 200 | -0.3057767 | -0.00610465
0.0025 | 0.6 | 0.004 | 25 | 0.01430843 | -0.0417803
0.0025 | 0.6 | 0.004 | 100 | -0.1305531 | -0.07754172
0.0025 | 0.6 | 0.004 | 200 | -0.1717149 | 0.04726173
0.0025 | 0.4 | 0.004 | 25 | 0.006625603 | -0.02243398
0.0025 | 0.4 | 0.004 | 100 | -0.07239365 | -0.03087142
0.0025 | 0.4 | 0.004 | 200 | -0.07873588 | 0.04393079
0.0025 | 0.2 | 0.004 | 25 | 0.002140974 | -0.008345575
0.0025 | 0.2 | 0.004 | 100 | -0.02769536 | -0.008011211
0.0025 | 0.2 | 0.004 | 200 | -0.02465622 | 0.0216135
0.003 | 1 | 0.004 | 25 | 0.03773706 | -0.09436081
0.003 | 1 | 0.004 | 100 | -0.2419923 | -0.2383897
0.003 | 1 | 0.004 | 200 | -0.3833918 | -0.09912862
0.003 | 0.8 | 0.004 | 25 | 0.02117007 | -0.06328776
0.003 | 0.8 | 0.004 | 100 | -0.1807828 | -0.1210958
0.003 | 0.8 | 0.004 | 200 | -0.2467467 | 0.0243549
0.003 | 0.6 | 0.004 | 25 | 0.01122031 | -0.03951358
0.003 | 0.6 | 0.004 | 100 | -0.1187688 | -0.05563901
0.003 | 0.6 | 0.004 | 200 | -0.1365599 | 0.05417094
0.003 | 0.4 | 0.004 | 25 | 0.005135573 | -0.02133339
0.003 | 0.4 | 0.004 | 100 | -0.06540364 | -0.0211842
0.003 | 0.4 | 0.004 | 200 | -0.06199933 | 0.04291708
0.003 | 0.2 | 0.004 | 25 | 0.001630989 | -0.007988331
0.003 | 0.2 | 0.004 | 100 | -0.02497036 | -0.005028547
0.003 | 0.2 | 0.004 | 200 | -0.01922846 | 0.02009202
0.0035 | 1 | 0.004 | 25 | 0.02677717 | -0.08390345
0.0035 | 1 | 0.004 | 100 | -0.214481 | -0.1590399
0.0035 | 1 | 0.004 | 200 | -0.2886879 | -0.0250167
0.0035 | 0.8 | 0.004 | 25 | 0.01479674 | -0.05652244
0.0035 | 0.8 | 0.004 | 100 | -0.1554167 | -0.07749698
0.0035 | 0.8 | 0.004 | 200 | -0.1802331 | 0.04531957
0.0035 | 0.6 | 0.004 | 25 | 0.007679415 | -0.03550531
0.0035 | 0.6 | 0.004 | 100 | -0.1007008 | -0.03355643
0.0035 | 0.6 | 0.004 | 200 | -0.09808578 | 0.05441734
0.0035 | 0.4 | 0.004 | 25 | 0.003413504 | -0.01917456
0.0035 | 0.4 | 0.004 | 100 | -0.05510765 | -0.01116632
0.0035 | 0.4 | 0.004 | 200 | -0.04399455 | 0.03915153
0.0035 | 0.2 | 0.004 | 25 | 0.001036217 | -0.007309495
0.0035 | 0.2 | 0.004 | 100 | -0.02100568 | -0.002318076
0.0035 | 0.2 | 0.004 | 200 | -0.01344192 | 0.01683251
0.004 | 1 | 0.004 | 25 | 0.01664564 | -0.07144877
0.004 | 1 | 0.004 | 100 | -0.1764711 | -0.09173586
0.004 | 1 | 0.004 | 200 | -0.1977167 | 0.01997772
0.004 | 0.8 | 0.004 | 25 | 0.008811299 | -0.04838363
0.004 | 0.8 | 0.004 | 100 | -0.1248586 | -0.04103134
0.004 | 0.8 | 0.004 | 200 | -0.1198546 | 0.05218851
0.004 | 0.6 | 0.004 | 25 | 0.004318241 | -0.03049074
0.004 | 0.6 | 0.004 | 100 | -0.07992606 | -0.01491884
0.004 | 0.6 | 0.004 | 200 | -0.06358819 | 0.04948065
0.004 | 0.4 | 0.004 | 25 | 0.001768422 | -0.01662067
0.004 | 0.4 | 0.004 | 100 | -0.04355097 | -0.003399936
0.004 | 0.4 | 0.004 | 200 | -0.02801515 | 0.03223288
0.004 | 0.2 | 0.004 | 25 | 0.0004606817 | -0.006313506
0.004 | 0.2 | 0.004 | 100 | -0.0166021 | 0.0002135756
0.004 | 0.2 | 0.004 | 200 | -0.008456226 | 0.01368159
0.0045 | 1 | 0.004 | 25 | 0.008371603 | -0.05888928
0.0045 | 1 | 0.004 | 100 | -0.1355719 | -0.04330797
0.0045 | 1 | 0.004 | 200 | -0.1240479 | 0.03733632
0.0045 | 0.8 | 0.004 | 25 | 0.003877561 | -0.03998539
0.0045 | 0.8 | 0.004 | 100 | -0.09412404 | -0.01496875
0.0045 | 0.8 | 0.004 | 200 | -0.07263643 | 0.04844562
0.0045 | 0.6 | 0.004 | 25 | 0.001528043 | -0.02535185
0.0045 | 0.6 | 0.004 | 100 | -0.05975039 | -0.002205315
0.0045 | 0.6 | 0.004 | 200 | -0.03749306 | 0.04001613
0.0045 | 0.4 | 0.004 | 25 | 0.0003905239 | -0.01386088
0.0045 | 0.4 | 0.004 | 100 | -0.03238729 | 0.002046489
0.0045 | 0.4 | 0.004 | 200 | -0.01577287 | 0.02509999
0.0045 | 0.2 | 0.004 | 25 | -2.621713e-05 | -0.005341209
0.0045 | 0.2 | 0.004 | 100 | -0.01237072 | 0.001552068
0.0045 | 0.2 | 0.004 | 200 | -0.004661788 | 0.009793103
0.005 | 1 | 0.004 | 25 | 0.002268263 | -0.04721623
0.005 | 1 | 0.004 | 100 | -0.09784314 | -0.01278107
0.005 | 1 | 0.004 | 200 | -0.0716795 | 0.03789984
0.005 | 0.8 | 0.004 | 25 | 0.0002218488 | -0.03217848
0.005 | 0.8 | 0.004 | 100 | -0.06696091 | 0.0006944315
0.005 | 0.8 | 0.004 | 200 | -0.04029956 | 0.03880823
0.005 | 0.6 | 0.004 | 25 | -0.000548214 | -0.02044683
0.005 | 0.6 | 0.004 | 100 | -0.04216784 | 0.005245581
0.005 | 0.6 | 0.004 | 200 | -0.01982873 | 0.02993695
0.005 | 0.4 | 0.004 | 25 | -0.0006385673 | -0.01128264
0.005 | 0.4 | 0.004 | 100 | -0.02282077 | 0.004710394
0.005 | 0.4 | 0.004 | 200 | -0.007958976 | 0.01756519
0.005 | 0.2 | 0.004 | 25 | -0.0003877965 | -0.004274677
0.005 | 0.2 | 0.004 | 100 | -0.008676661 | 0.002653437
0.005 | 0.2 | 0.004 | 200 | -0.001901546 | 0.007639243
0.0055 | 1 | 0.004 | 25 | -0.001837455 | -0.03697027
0.0055 | 1 | 0.004 | 100 | -0.06670144 | 0.003849384
0.0055 | 1 | 0.004 | 200 | -0.03830166 | 0.03117653
0.0055 | 0.8 | 0.004 | 25 | -0.002225826 | -0.02528633
0.0055 | 0.8 | 0.004 | 100 | -0.04512108 | 0.008503802
0.0055 | 0.8 | 0.004 | 200 | -0.02038921 | 0.0282358
0.0055 | 0.6 | 0.004 | 25 | -0.001932757 | -0.01620176
0.0055 | 0.6 | 0.004 | 100 | -0.02823414 | 0.008128871
0.0055 | 0.6 | 0.004 | 200 | -0.009250742 | 0.02015083
0.0055 | 0.4 | 0.004 | 25 | -0.001320934 | -0.008867965
0.0055 | 0.4 | 0.004 | 100 | -0.01521996 | 0.005987546
0.0055 | 0.4 | 0.004 | 200 | -0.003145531 | 0.01246062
0.0055 | 0.2 | 0.004 | 25 | -0.0006294644 | -0.003262068
0.0055 | 0.2 | 0.004 | 100 | -0.005821665 | 0.00322984
0.0055 | 0.2 | 0.004 | 200 | -0.0006525671 | 0.005901109
0.006 | 1 | 0.004 | 25 | -0.004319061 | -0.02849906
0.006 | 1 | 0.004 | 100 | -0.04313748 | 0.01057651
0.006 | 1 | 0.004 | 200 | -0.01895967 | 0.02186362
0.006 | 0.8 | 0.004 | 25 | -0.003671724 | -0.01952542
0.006 | 0.8 | 0.004 | 100 | -0.02886426 | 0.01089379
0.006 | 0.8 | 0.004 | 200 | -0.009264362 | 0.01871966
0.006 | 0.6 | 0.004 | 25 | -0.002729816 | -0.0124693
0.006 | 0.6 | 0.004 | 100 | -0.0179293 | 0.008855338
0.006 | 0.6 | 0.004 | 200 | -0.003518653 | 0.0135184
0.006 | 0.4 | 0.004 | 25 | -0.001706971 | -0.00688148
0.006 | 0.4 | 0.004 | 100 | -0.009650819 | 0.005673219
0.006 | 0.4 | 0.004 | 200 | -0.0008042041 | 0.007802505
0.006 | 0.2 | 0.004 | 25 | -0.0007642585 | -0.00254878
0.006 | 0.2 | 0.004 | 100 | -0.003688761 | 0.002768691
0.006 | 0.2 | 0.004 | 200 | 6.243539e-05 | 0.003708251
0.0065 | 1 | 0.004 | 25 | -0.005588973 | -0.02151522
0.0065 | 1 | 0.004 | 100 | -0.02648475 | 0.01232384
0.0065 | 1 | 0.004 | 200 | -0.008524201 | 0.0148735
0.0065 | 0.8 | 0.004 | 25 | -0.00436323 | -0.01466822
0.0065 | 0.8 | 0.004 | 100 | -0.01751805 | 0.01100435
0.0065 | 0.8 | 0.004 | 200 | -0.003563633 | 0.01271173
0.0065 | 0.6 | 0.004 | 25 | -0.003087297 | -0.009564026
0.0065 | 0.6 | 0.004 | 100 | -0.01081953 | 0.007507022
0.0065 | 0.6 | 0.004 | 200 | -0.0008592994 | 0.007609634
0.0065 | 0.4 | 0.004 | 25 | -0.001867767 | -0.005144947
0.0065 | 0.4 | 0.004 | 100 | -0.00580682 | 0.005180282
0.0065 | 0.4 | 0.004 | 200 | 0.0002156063 | 0.005483392
0.0065 | 0.2 | 0.004 | 25 | -0.0008147124 | -0.00197513
0.0065 | 0.2 | 0.004 | 100 | -0.002205002 | 0.002074952
0.0065 | 0.2 | 0.004 | 200 | 0.0003531541 | 0.001906037
0.007 | 1 | 0.004 | 25 | -0.006020072 | -0.01597912
0.007 | 1 | 0.004 | 100 | -0.01541261 | 0.01130678
0.007 | 1 | 0.004 | 200 | -0.003355287 | 0.00967261
0.007 | 0.8 | 0.004 | 25 | -0.004537507 | -0.01092699
0.007 | 0.8 | 0.004 | 100 | -0.0100623 | 0.00927494
0.007 | 0.8 | 0.004 | 200 | -0.0008972776 | 0.008004671
0.007 | 0.6 | 0.004 | 25 | -0.003137774 | -0.007074785
0.007 | 0.6 | 0.004 | 100 | -0.006174029 | 0.006324478
0.007 | 0.6 | 0.004 | 200 | 0.0001683845 | 0.00482771
0.007 | 0.4 | 0.004 | 25 | -0.00186586 | -0.003892486
0.007 | 0.4 | 0.004 | 100 | -0.003281278 | 0.003848334
0.007 | 0.4 | 0.004 | 200 | 0.0005519202 | 0.002935062
0.007 | 0.2 | 0.004 | 25 | -0.0008086672 | -0.001475049
0.007 | 0.2 | 0.004 | 100 | -0.001243104 | 0.001556361
0.007 | 0.2 | 0.004 | 200 | 0.0003951307 | 0.001015704
0.0075 | 1 | 0.004 | 25 | -0.00591457 | -0.01171937
0.0075 | 1 | 0.004 | 100 | -0.008458158 | 0.009083054
0.0075 | 1 | 0.004 | 200 | -0.001092136 | 0.005830297
0.0075 | 0.8 | 0.004 | 25 | -0.004374695 | -0.00807175
0.0075 | 0.8 | 0.004 | 100 | -0.005422918 | 0.006932878
0.0075 | 0.8 | 0.004 | 200 | 7.153969e-05 | 0.004274474
0.0075 | 0.6 | 0.004 | 25 | -0.002988134 | -0.0051884
0.0075 | 0.6 | 0.004 | 100 | -0.003245663 | 0.004820016
0.0075 | 0.6 | 0.004 | 200 | 0.0007023729 | 0.002959223
0.0075 | 0.4 | 0.004 | 25 | -0.001766388 | -0.00279212
0.0075 | 0.4 | 0.004 | 100 | -0.001723558 | 0.003102808
0.0075 | 0.4 | 0.004 | 200 | 0.0005835081 | 0.002137404
0.0075 | 0.2 | 0.004 | 25 | -0.0007650591 | -0.001040604
0.0075 | 0.2 | 0.004 | 100 | -0.0006516941 | 0.001240147
0.0075 | 0.2 | 0.004 | 200 | 0.000318886 | 0.0007118652
0.008 | 1 | 0.004 | 25 | -0.005491734 | -0.008481238
0.008 | 1 | 0.004 | 100 | -0.004275135 | 0.00674986
0.008 | 1 | 0.004 | 200 | -3.079894e-05 | 0.00340633
0.008 | 0.8 | 0.004 | 25 | -0.004018515 | -0.00571515
0.008 | 0.8 | 0.004 | 100 | -0.002671789 | 0.005489616
0.008 | 0.8 | 0.004 | 200 | 0.000366555 | 0.003224275
0.008 | 0.6 | 0.004 | 25 | -0.002728442 | -0.003715782
0.008 | 0.6 | 0.004 | 100 | -0.001559481 | 0.003568117
0.008 | 0.6 | 0.004 | 200 | 0.0006235805 | 0.001841746
0.008 | 0.4 | 0.004 | 25 | -0.001608042 | -0.002107279
0.008 | 0.4 | 0.004 | 100 | -0.0008130969 | 0.001788579
0.008 | 0.4 | 0.004 | 200 | 0.000431013 | 0.0003695156
0.008 | 0.2 | 0.004 | 25 | -0.0006976184 | -0.0007129754
0.008 | 0.2 | 0.004 | 100 | -0.0002840539 | 0.0009329415
0.008 | 0.2 | 0.004 | 200 | 0.0002862567 | 0.0005012457
0.0085 | 1 | 0.004 | 25 | -0.00491101 | -0.006015572
0.0085 | 1 | 0.004 | 100 | -0.001924415 | 0.004844725
0.0085 | 1 | 0.004 | 200 | 0.0002419835 | 0.002030922
0.0085 | 0.8 | 0.004 | 25 | -0.003572474 | -0.004067586
0.0085 | 0.8 | 0.004 | 100 | -0.001131856 | 0.003812227
0.0085 | 0.8 | 0.004 | 200 | 0.0004429496 | 0.001881847
0.0085 | 0.6 | 0.004 | 25 | -0.00241769 | -0.002685885
0.0085 | 0.6 | 0.004 | 100 | -0.0006337028 | 0.002238162
0.0085 | 0.6 | 0.004 | 200 | 0.0004349669 | 0.0005432111
0.0085 | 0.4 | 0.004 | 25 | -0.001424778 | -0.001394401
0.0085 | 0.4 | 0.004 | 100 | -0.0003016222 | 0.001564459
0.0085 | 0.4 | 0.004 | 200 | 0.000359432 | 0.0007521183
0.0085 | 0.2 | 0.004 | 25 | -0.0006238723 | -0.0005219102
0.0085 | 0.2 | 0.004 | 100 | -0.000117941 | 0.0004486
0.0085 | 0.2 | 0.004 | 200 | 9.872483e-05 | -0.0001972117
0.009 | 1 | 0.004 | 25 | -0.0042738 | -0.004181418
0.009 | 1 | 0.004 | 100 | -0.0006656094 | 0.003383781
0.009 | 1 | 0.004 | 200 | 0.0003221861 | 0.001305529
0.009 | 0.8 | 0.004 | 25 | -0.003098632 | -0.002835665
0.009 | 0.8 | 0.004 | 100 | -0.0003480281 | 0.002547886
0.009 | 0.8 | 0.004 | 200 | 0.0002657331 | 0.001002148
0.009 | 0.6 | 0.004 | 25 | -0.002094723 | -0.001803043
0.009 | 0.6 | 0.004 | 100 | -0.0001484979 | 0.001706084
0.009 | 0.6 | 0.004 | 200 | 0.0002982011 | 0.0005708838
0.009 | 0.4 | 0.004 | 25 | -0.001238773 | -0.0009223338
0.009 | 0.4 | 0.004 | 100 | -4.861667e-05 | 0.001172459
0.009 | 0.4 | 0.004 | 200 | 0.0002621078 | 0.0007169538
0.009 | 0.2 | 0.004 | 25 | -0.0005461688 | -0.0003621386
0.009 | 0.2 | 0.004 | 100 | 1.844682e-05 | 0.000193913
0.009 | 0.2 | 0.004 | 200 | 0.0002240565 | -0.0002603166