## Sheet1
def_disp[mm] | freq[kHz] | Im[V] | Re[V] | Amplitude[V]
-0.008 | 25 | -0.0152263 | -0.1318075 | 0.132684
-0.008 | 100 | -0.1757042 | 0.06415203 | 0.1870494
-0.008 | 200 | 0.1331038 | 0.1758314 | 0.2205296
-0.0078 | 25 | -0.0111376 | -0.1441075 | 0.1445373
-0.0078 | 100 | -0.2091758 | 0.0663783 | 0.2194552
-0.0078 | 200 | 0.1440483 | 0.2277796 | 0.2695059
-0.0076 | 25 | -0.006323722 | -0.161421 | 0.1615448
-0.0076 | 100 | -0.2560078 | 0.04372258 | 0.2597146
-0.0076 | 200 | 0.1030796 | 0.2377394 | 0.2591244
-0.0074 | 25 | -0.0003566537 | -0.1777443 | 0.1777447
-0.0074 | 100 | -0.300624 | 0.02851887 | 0.3019737
-0.0074 | 200 | 0.09892214 | 0.2847382 | 0.3014323
-0.0072 | 25 | 0.006509606 | -0.1946191 | 0.1947279
-0.0072 | 100 | -0.3540276 | 0.003369063 | 0.3540436
-0.0072 | 200 | 0.05006932 | 0.3050621 | 0.3091437
-0.007 | 25 | 0.01449143 | -0.2123436 | 0.2128375
-0.007 | 100 | -0.415824 | -0.03196757 | 0.417051
-0.007 | 200 | -0.03328071 | 0.3125245 | 0.3142916
-0.0068 | 25 | 0.02339209 | -0.2299832 | 0.2311697
-0.0068 | 100 | -0.4841186 | -0.07023331 | 0.4891866
-0.0068 | 200 | -0.1319548 | 0.3417571 | 0.3663468
-0.0066 | 25 | 0.0331069 | -0.2495826 | 0.2517689
-0.0066 | 100 | -0.5676745 | -0.1265463 | 0.5816083
-0.0066 | 200 | -0.3016235 | 0.3477829 | 0.4603582
-0.0064 | 25 | 0.04449449 | -0.2687597 | 0.2724179
-0.0064 | 100 | -0.632449 | -0.1787372 | 0.6572205
-0.0064 | 200 | -0.3627024 | 0.3879606 | 0.5310992
-0.0062 | 25 | 0.05665618 | -0.2881804 | 0.2936969
-0.0062 | 100 | -0.7051694 | -0.2456076 | 0.7467174
-0.0062 | 200 | -0.4824231 | 0.3937644 | 0.6227218
-0.006 | 25 | 0.06960552 | -0.3073192 | 0.3151031
-0.006 | 100 | -0.7782911 | -0.3186499 | 0.8409963
-0.006 | 200 | -0.6062715 | 0.4045523 | 0.7288537
-0.0058 | 25 | 0.08300511 | -0.3258428 | 0.3362489
-0.0058 | 100 | -0.8627798 | -0.4074628 | 0.9541567
-0.0058 | 200 | -0.8204025 | 0.380435 | 0.904318
-0.0056 | 25 | 0.09714557 | -0.3426596 | 0.3561641
-0.0056 | 100 | -0.9252883 | -0.4928646 | 1.048367
-0.0056 | 200 | -0.9401719 | 0.3626804 | 1.0077
-0.0054 | 25 | 0.1113257 | -0.3574257 | 0.3743615
-0.0054 | 100 | -0.9847596 | -0.5823302 | 1.144054
-0.0054 | 200 | -1.080559 | 0.3272472 | 1.129026
-0.0052 | 25 | 0.1242185 | -0.3725107 | 0.3926761
-0.0052 | 100 | -1.058551 | -0.6811793 | 1.258783
-0.0052 | 200 | -1.299108 | 0.2947666 | 1.33213
-0.005 | 25 | 0.1374424 | -0.3837088 | 0.4075817
-0.005 | 100 | -1.09668 | -0.7639946 | 1.336561
-0.005 | 200 | -1.370336 | 0.2917645 | 1.401052
-0.0048 | 25 | 0.1487318 | -0.3889765 | 0.4164419
-0.0048 | 100 | -1.150944 | -0.8460308 | 1.428439
-0.0048 | 200 | -1.595543 | 0.2432601 | 1.61398
-0.0046 | 25 | 0.1588333 | -0.3964002 | 0.4270376
-0.0046 | 100 | -1.182133 | -0.9364112 | 1.50808
-0.0046 | 200 | -1.735353 | 0.1657717 | 1.743253
-0.0044 | 25 | 0.1668788 | -0.397387 | 0.4310046
-0.0044 | 100 | -1.193476 | -1.000989 | 1.557679
-0.0044 | 200 | -1.816164 | 0.1183445 | 1.820016
-0.0042 | 25 | 0.1725875 | -0.3934131 | 0.4296049
-0.0042 | 100 | -1.187135 | -1.049232 | 1.584354
-0.0042 | 200 | -1.862053 | 0.06878962 | 1.863324
-0.004 | 25 | 0.1751905 | -0.3847099 | 0.4227214
-0.004 | 100 | -1.182607 | -1.081668 | 1.602675
-0.004 | 200 | -1.9558 | 0.03067009 | 1.956041
-0.0038 | 25 | 0.1748634 | -0.3730834 | 0.4120297
-0.0038 | 100 | -1.152521 | -1.099602 | 1.592931
-0.0038 | 200 | -1.973278 | -0.01851869 | 1.973365
-0.0036 | 25 | 0.1712494 | -0.3551688 | 0.3942984
-0.0036 | 100 | -1.111242 | -1.091104 | 1.557359
-0.0036 | 200 | -1.978537 | -0.05370532 | 1.979266
-0.0034 | 25 | 0.1645022 | -0.333235 | 0.3716269
-0.0034 | 100 | -1.042731 | -1.058336 | 1.48572
-0.0034 | 200 | -1.886224 | -0.07426891 | 1.887686
-0.0032 | 25 | 0.1544224 | -0.3058554 | 0.3426277
-0.0032 | 100 | -0.9551702 | -0.9994469 | 1.382478
-0.0032 | 200 | -1.747914 | -0.08738111 | 1.750096
-0.003 | 25 | 0.1409604 | -0.273812 | 0.3079657
-0.003 | 100 | -0.8541005 | -0.9185257 | 1.254264
-0.003 | 200 | -1.585336 | -0.1032014 | 1.588691
-0.0028 | 25 | 0.1242475 | -0.2373617 | 0.2679142
-0.0028 | 100 | -0.7422283 | -0.8130878 | 1.100915
-0.0028 | 200 | -1.395002 | -0.09605503 | 1.398305
-0.0026 | 25 | 0.104184 | -0.196078 | 0.222038
-0.0026 | 100 | -0.6291204 | -0.6872846 | 0.9317471
-0.0026 | 200 | -1.234395 | -0.09396245 | 1.237966
-0.0024 | 25 | 0.0824245 | -0.1538231 | 0.1745146
-0.0024 | 100 | -0.4809315 | -0.5454338 | 0.7271816
-0.0024 | 200 | -0.9219407 | -0.0871035 | 0.9260463
-0.0022 | 25 | 0.05825337 | -0.1080189 | 0.1227255
-0.0022 | 100 | -0.3372425 | -0.3872602 | 0.5135202
-0.0022 | 200 | -0.6483112 | -0.06524497 | 0.651586
-0.002 | 25 | 0.03248049 | -0.06008385 | 0.06830118
-0.002 | 100 | -0.1967849 | -0.2237551 | 0.2979776
-0.002 | 200 | -0.4157242 | -0.06368633 | 0.4205741
-0.0018 | 25 | 0.006240009 | -0.009755729 | 0.01158067
-0.0018 | 100 | -0.03757759 | -0.04078407 | 0.05545643
-0.0018 | 200 | -0.08391858 | -0.01663745 | 0.08555193
-0.0016 | 25 | -0.01993803 | 0.03812899 | 0.04302726
-0.0016 | 100 | 0.1283945 | 0.1371544 | 0.1878735
-0.0016 | 200 | 0.2902615 | 0.02701745 | 0.2915161
-0.0014 | 25 | -0.04642611 | 0.08732419 | 0.09889843
-0.0014 | 100 | 0.2681027 | 0.3069203 | 0.4075281
-0.0014 | 200 | 0.5159105 | 0.03851332 | 0.5173461
-0.0012 | 25 | -0.07142201 | 0.1333211 | 0.1512469
-0.0012 | 100 | 0.4148852 | 0.4707237 | 0.6274636
-0.0012 | 200 | 0.8100128 | 0.0775913 | 0.8137206
-0.001 | 25 | -0.09455043 | 0.1776898 | 0.2012795
-0.001 | 100 | 0.5570293 | 0.618907 | 0.8326629
-0.001 | 200 | 1.074672 | 0.07510463 | 1.077294
-0.0008 | 25 | -0.1152691 | 0.2221285 | 0.250256
-0.0008 | 100 | 0.6914963 | 0.7643512 | 1.030728
-0.0008 | 200 | 1.330612 | 0.108448 | 1.335024
-0.0006 | 25 | -0.1331333 | 0.258007 | 0.290331
-0.0006 | 100 | 0.823846 | 0.873742 | 1.200894
-0.0006 | 200 | 1.605304 | 0.1013634 | 1.608501
-0.0004 | 25 | -0.1485048 | 0.2921615 | 0.3277377
-0.0004 | 100 | 0.9222924 | 0.9625078 | 1.333058
-0.0004 | 200 | 1.735325 | 0.08027562 | 1.73718
-0.0002 | 25 | -0.1604683 | 0.3224267 | 0.3601514
-0.0002 | 100 | 1.013536 | 1.035458 | 1.448941
-0.0002 | 200 | 1.87516 | 0.07920797 | 1.876832
0 | 25 | -0.1689955 | 0.3492694 | 0.3880059
0 | 100 | 1.085032 | 1.084382 | 1.534008
0 | 200 | 1.945416 | 0.04897643 | 1.946033
0.0002 | 25 | -0.1737585 | 0.3675943 | 0.4065926
0.0002 | 100 | 1.152794 | 1.101566 | 1.594485
0.0002 | 200 | 2.051001 | 0.01468866 | 2.051053
0.0004 | 25 | -0.1757255 | 0.3819186 | 0.4204061
0.0004 | 100 | 1.185958 | 1.094737 | 1.613985
0.0004 | 200 | 2.029065 | -0.02892862 | 2.029271
0.0006 | 25 | -0.1747203 | 0.3922576 | 0.4294103
0.0006 | 100 | 1.200744 | 1.070575 | 1.608701
0.0006 | 200 | 1.96487 | -0.0661706 | 1.965984
0.0008 | 25 | -0.1707258 | 0.3978253 | 0.4329114
0.0008 | 100 | 1.201754 | 1.025255 | 1.57967
0.0008 | 200 | 1.869808 | -0.1230715 | 1.873854
0.001 | 25 | -0.1641681 | 0.3991993 | 0.4316379
0.001 | 100 | 1.184458 | 0.9649641 | 1.527775
0.001 | 200 | 1.737078 | -0.17213 | 1.745586
0.0012 | 25 | -0.1543951 | 0.3980089 | 0.4269063
0.0012 | 100 | 1.179741 | 0.9004535 | 1.484118
0.0012 | 200 | 1.696713 | -0.2147088 | 1.710244
0.0014 | 25 | -0.1438678 | 0.3921859 | 0.4177413
0.0014 | 100 | 1.134808 | 0.8227343 | 1.401671
0.0014 | 200 | 1.529002 | -0.2355154 | 1.547034
0.0016 | 25 | -0.1319742 | 0.379989 | 0.4022547
0.0016 | 100 | 1.08435 | 0.7265298 | 1.305243
0.0016 | 200 | 1.370461 | -0.2824275 | 1.39926
0.0018 | 25 | -0.1182599 | 0.3691105 | 0.3875926
0.0018 | 100 | 1.036747 | 0.6377949 | 1.217221
0.0018 | 200 | 1.236104 | -0.3277642 | 1.27882
0.002 | 25 | -0.1045153 | 0.3526505 | 0.3678122
0.002 | 100 | 0.9710694 | 0.5372836 | 1.109797
0.002 | 200 | 1.06008 | -0.3756966 | 1.124686
0.0022 | 25 | -0.09046515 | 0.3363601 | 0.3483132
0.0022 | 100 | 0.908939 | 0.4514972 | 1.014899
0.0022 | 200 | 0.9389014 | -0.3836263 | 1.014251
0.0024 | 25 | -0.07678799 | 0.3209799 | 0.3300371
0.0024 | 100 | 0.8363479 | 0.3774757 | 0.9175869
0.0024 | 200 | 0.7891817 | -0.3681476 | 0.8708274
0.0026 | 25 | -0.06347544 | 0.2996644 | 0.3063134
0.0026 | 100 | 0.7591687 | 0.2858896 | 0.8112152
0.0026 | 200 | 0.6250749 | -0.3998458 | 0.7420211
0.0028 | 25 | -0.05114664 | 0.2805012 | 0.2851261
0.0028 | 100 | 0.679498 | 0.2140022 | 0.7124005
0.0028 | 200 | 0.4684228 | -0.3942555 | 0.612256
0.003 | 25 | -0.03948542 | 0.2616359 | 0.2645987
0.003 | 100 | 0.6079287 | 0.1574016 | 0.627975
0.003 | 200 | 0.3717188 | -0.3581396 | 0.5161771
0.0032 | 25 | -0.02922488 | 0.2423507 | 0.2441065
0.0032 | 100 | 0.5187271 | 0.09086659 | 0.5266256
0.0032 | 200 | 0.1494147 | -0.3925986 | 0.4200696
0.0034 | 25 | -0.01964716 | 0.2232358 | 0.2240987
0.0034 | 100 | 0.4517717 | 0.04760975 | 0.4542734
0.0034 | 200 | 0.07275452 | -0.3542431 | 0.3616371
0.0036 | 25 | -0.01073825 | 0.2048064 | 0.2050878
0.0036 | 100 | 0.3995651 | 0.01236545 | 0.3997564
0.0036 | 200 | 0.04932856 | -0.3292899 | 0.3329642
0.0038 | 25 | -0.0033749 | 0.1879959 | 0.1880262
0.0038 | 100 | 0.3433937 | -0.01436572 | 0.3436941
0.0038 | 200 | -0.004353035 | -0.3080928 | 0.3081236
0.004 | 25 | 0.002988662 | 0.171103 | 0.1711291
0.004 | 100 | 0.292128 | -0.03694141 | 0.2944545
0.004 | 200 | -0.04474665 | -0.2772174 | 0.2808055
0.0042 | 25 | 0.007944424 | 0.1575313 | 0.1577315
0.0042 | 100 | 0.2324367 | -0.05067543 | 0.2378966
0.0042 | 200 | -0.152273 | -0.2580348 | 0.2996148
0.0044 | 25 | 0.0123811 | 0.1419414 | 0.1424804
0.0044 | 100 | 0.1950892 | -0.06343835 | 0.2051443
0.0044 | 200 | -0.1550702 | -0.2388377 | 0.2847634
0.0046 | 25 | 0.01575003 | 0.1278053 | 0.1287721
0.0046 | 100 | 0.1502213 | -0.07191208 | 0.1665467
0.0046 | 200 | -0.2025341 | -0.2023408 | 0.2862898
0.0048 | 25 | 0.01847049 | 0.1151618 | 0.1166336
0.0048 | 100 | 0.1212546 | -0.0746989 | 0.142417
0.0048 | 200 | -0.2037002 | -0.1884742 | 0.2775181
0.005 | 25 | 0.02061076 | 0.1033936 | 0.1054279
0.005 | 100 | 0.09018533 | -0.07897254 | 0.1198752
0.005 | 200 | -0.2367187 | -0.1783054 | 0.2963588
0.0052 | 25 | 0.02272028 | 0.09298561 | 0.09572113
0.0052 | 100 | 0.0862181 | -0.0683809 | 0.1100432
0.0052 | 200 | -0.1318152 | -0.1344321 | 0.1882744
0.0054 | 25 | 0.02379983 | 0.08319321 | 0.08653058
0.0054 | 100 | 0.07345029 | -0.05776151 | 0.09344163
0.0054 | 200 | -0.0776246 | -0.07613387 | 0.1087288
0.0056 | 25 | 0.02339708 | 0.07375634 | 0.07737843
0.0056 | 100 | 0.02855633 | -0.06796411 | 0.07371963
0.0056 | 200 | -0.2347325 | -0.1097923 | 0.2591403
0.0058 | 25 | 0.02390915 | 0.06609194 | 0.07028366
0.0058 | 100 | 0.02642498 | -0.05542395 | 0.06140109
0.0058 | 200 | -0.1611456 | -0.06686982 | 0.1744691
0.006 | 25 | 0.02443981 | 0.05903832 | 0.06389701
0.006 | 100 | 0.03400157 | -0.04128995 | 0.05348801
0.006 | 200 | -0.05079174 | -0.02439265 | 0.05634538