## Sheet1
def_disp (m) | deep | freq (kHz) | Re (V) | Im (V)
-0.007 | 1 | 25 | 0.004999039 | 0.02579053
-0.007 | 1 | 100 | 0.02999413 | -0.004468506
-0.007 | 0.8 | 25 | 0.00425921 | 0.01600961
-0.007 | 0.8 | 100 | 0.01795027 | -0.008430183
-0.007 | 0.6 | 25 | 0.003141132 | 0.01029912
-0.007 | 0.6 | 100 | 0.01082678 | -0.007343844
-0.007 | 0.4 | 25 | 0.001906245 | 0.005813807
-0.007 | 0.4 | 100 | 0.005714921 | -0.004983979
-0.007 | 0.2 | 25 | 0.0007521557 | 0.002324453
-0.007 | 0.2 | 100 | 0.002156231 | -0.002397873
-0.0065 | 1 | 25 | 0.00283595 | 0.03441405
-0.0065 | 1 | 100 | 0.04797239 | 0.003350702
-0.0065 | 0.8 | 25 | 0.003364117 | 0.02129574
-0.0065 | 0.8 | 100 | 0.0298645 | -0.007293652
-0.0065 | 0.6 | 25 | 0.002738693 | 0.01358386
-0.0065 | 0.6 | 100 | 0.01834879 | -0.008156702
-0.0065 | 0.4 | 25 | 0.001747299 | 0.007668545
-0.0065 | 0.4 | 100 | 0.009773797 | -0.005764873
-0.0065 | 0.2 | 25 | 0.0007093587 | 0.003097201
-0.0065 | 0.2 | 100 | 0.003684261 | -0.002612282
-0.006 | 1 | 25 | -0.00117256 | 0.04514638
-0.006 | 1 | 100 | 0.0726599 | 0.02080069
-0.006 | 0.8 | 25 | 0.001515915 | 0.02791904
-0.006 | 0.8 | 100 | 0.04711325 | -0.001856553
-0.006 | 0.6 | 25 | 0.001805283 | 0.0176907
-0.006 | 0.6 | 100 | 0.02943566 | -0.007037921
-0.006 | 0.4 | 25 | 0.001327025 | 0.009928895
-0.006 | 0.4 | 100 | 0.01579253 | -0.005912981
-0.006 | 0.2 | 25 | 0.0005751046 | 0.0039364
-0.006 | 0.2 | 100 | 0.005949254 | -0.003013003
-0.0055 | 1 | 25 | -0.007764181 | 0.05837203
-0.0055 | 1 | 100 | 0.1035646 | 0.05529538
-0.0055 | 0.8 | 25 | -0.001650061 | 0.03586232
-0.0055 | 0.8 | 100 | 0.07044311 | 0.01072068
-0.0055 | 0.6 | 25 | 0.0001455383 | 0.02262707
-0.0055 | 0.6 | 100 | 0.04478228 | -0.002384348
-0.0055 | 0.4 | 25 | 0.000554572 | 0.01254829
-0.0055 | 0.4 | 100 | 0.02421947 | -0.004916045
-0.0055 | 0.2 | 25 | 0.0003143796 | 0.004911001
-0.0055 | 0.2 | 100 | 0.009105285 | -0.003033811
-0.005 | 1 | 25 | -0.01772327 | 0.07396904
-0.005 | 1 | 100 | 0.1375415 | 0.1146618
-0.005 | 0.8 | 25 | -0.006499199 | 0.04530464
-0.005 | 0.8 | 100 | 0.09934951 | 0.03557219
-0.005 | 0.6 | 25 | -0.002424075 | 0.02843455
-0.005 | 0.6 | 100 | 0.06444677 | 0.008334969
-0.005 | 0.4 | 25 | -0.0006602733 | 0.01562064
-0.005 | 0.4 | 100 | 0.03512329 | -0.001178398
-0.005 | 0.2 | 25 | -9.619572e-05 | 0.006190008
-0.005 | 0.2 | 100 | 0.01320936 | -0.001647353
-0.0045 | 1 | 25 | -0.03160467 | 0.09131131
-0.0045 | 1 | 100 | 0.1675725 | 0.2058215
-0.0045 | 0.8 | 25 | -0.01324174 | 0.05552002
-0.0045 | 0.8 | 100 | 0.1314761 | 0.07512602
-0.0045 | 0.6 | 25 | -0.005986785 | 0.03461351
-0.0045 | 0.6 | 100 | 0.08743312 | 0.02617871
-0.0045 | 0.4 | 25 | -0.002338313 | 0.01896307
-0.0045 | 0.4 | 100 | 0.04816885 | 0.006039386
-0.0045 | 0.2 | 25 | -0.0006606694 | 0.007273037
-0.0045 | 0.2 | 100 | 0.0181594 | -0.0002684162
-0.004 | 1 | 25 | -0.04921288 | 0.1092042
-0.004 | 1 | 100 | 0.1836244 | 0.3308458
-0.004 | 0.8 | 25 | -0.02169629 | 0.06602615
-0.004 | 0.8 | 100 | 0.1621037 | 0.1317631
-0.004 | 0.6 | 25 | -0.01041714 | 0.04087333
-0.004 | 0.6 | 100 | 0.1111861 | 0.05270388
-0.004 | 0.4 | 25 | -0.004414557 | 0.02212257
-0.004 | 0.4 | 100 | 0.06195053 | 0.01646339
-0.004 | 0.2 | 25 | -0.001353381 | 0.008425229
-0.004 | 0.2 | 100 | 0.02343767 | 0.002656565
-0.0035 | 1 | 25 | -0.06894311 | 0.1254068
-0.0035 | 1 | 100 | 0.177009 | 0.4790158
-0.0035 | 0.8 | 25 | -0.03098612 | 0.075215
-0.0035 | 0.8 | 100 | 0.1854717 | 0.1998448
-0.0035 | 0.6 | 25 | -0.01522902 | 0.04612206
-0.0035 | 0.6 | 100 | 0.1319636 | 0.08469159
-0.0035 | 0.4 | 25 | -0.006648765 | 0.02483971
-0.0035 | 0.4 | 100 | 0.07459429 | 0.02985465
-0.0035 | 0.2 | 25 | -0.002093503 | 0.009408227
-0.0035 | 0.2 | 100 | 0.02833155 | 0.006624808
-0.003 | 1 | 25 | -0.08711005 | 0.1363015
-0.003 | 1 | 100 | 0.147031 | 0.6213024
-0.003 | 0.8 | 25 | -0.03940329 | 0.08108513
-0.003 | 0.8 | 100 | 0.1964939 | 0.2661983
-0.003 | 0.6 | 25 | -0.0195441 | 0.04947848
-0.003 | 0.6 | 100 | 0.1455773 | 0.1170282
-0.003 | 0.4 | 25 | -0.008635884 | 0.02633993
-0.003 | 0.4 | 100 | 0.08349708 | 0.04302029
-0.003 | 0.2 | 25 | -0.002749659 | 0.009994299
-0.003 | 0.2 | 100 | 0.0318782 | 0.01086773
-0.0025 | 1 | 25 | -0.09860223 | 0.1380348
-0.0025 | 1 | 100 | 0.1039536 | 0.7165534
-0.0025 | 0.8 | 25 | -0.04465862 | 0.08172858
-0.0025 | 0.8 | 100 | 0.1923454 | 0.3127327
-0.0025 | 0.6 | 25 | -0.02222567 | 0.049491
-0.0025 | 0.6 | 100 | 0.1481822 | 0.1397905
-0.0025 | 0.4 | 25 | -0.009873805 | 0.02629327
-0.0025 | 0.4 | 100 | 0.08611188 | 0.05331363
-0.0025 | 0.2 | 25 | -0.003160608 | 0.009833364
-0.0025 | 0.2 | 100 | 0.03303348 | 0.01370518
-0.002 | 1 | 25 | -0.09843917 | 0.1276727
-0.002 | 1 | 100 | 0.06331579 | 0.7254177
-0.002 | 0.8 | 25 | -0.04460857 | 0.0751171
-0.002 | 0.8 | 100 | 0.1725984 | 0.3195533
-0.002 | 0.6 | 25 | -0.02223599 | 0.04531631
-0.002 | 0.6 | 100 | 0.1372181 | 0.1445856
-0.002 | 0.4 | 25 | -0.009910101 | 0.02395546
-0.002 | 0.4 | 100 | 0.08060781 | 0.05597038
-0.002 | 0.2 | 25 | -0.003184357 | 0.008963845
-0.002 | 0.2 | 100 | 0.03099452 | 0.01490795
-0.0015 | 1 | 25 | -0.08409005 | 0.1038952
-0.0015 | 1 | 100 | 0.034963 | 0.6257914
-0.0015 | 0.8 | 25 | -0.03815244 | 0.06098128
-0.0015 | 0.8 | 100 | 0.1378866 | 0.2777508
-0.0015 | 0.6 | 25 | -0.01904894 | 0.03663173
-0.0015 | 0.6 | 100 | 0.1118686 | 0.1264454
-0.0015 | 0.4 | 25 | -0.008514714 | 0.01927279
-0.0015 | 0.4 | 100 | 0.0661437 | 0.0492787
-0.0015 | 0.2 | 25 | -0.00275036 | 0.007140066
-0.0015 | 0.2 | 100 | 0.02550212 | 0.01302662
-0.001 | 1 | 25 | -0.0565552 | 0.06806779
-0.001 | 1 | 100 | 0.0178997 | 0.4237522
-0.001 | 0.8 | 25 | -0.02570721 | 0.03979265
-0.001 | 0.8 | 100 | 0.08957889 | 0.188474
-0.001 | 0.6 | 25 | -0.01286923 | 0.02397671
-0.001 | 0.6 | 100 | 0.07341426 | 0.08657082
-0.001 | 0.4 | 25 | -0.005774199 | 0.0125943
-0.001 | 0.4 | 100 | 0.04357224 | 0.03392884
-0.001 | 0.2 | 25 | -0.001884171 | 0.00473344
-0.001 | 0.2 | 100 | 0.0168198 | 0.009238868
-0.0005 | 1 | 25 | -0.01995691 | 0.02380578
-0.0005 | 1 | 100 | 0.005710194 | 0.1498193
-0.0005 | 0.8 | 25 | -0.009115751 | 0.01397793
-0.0005 | 0.8 | 100 | 0.03116452 | 0.0669231
-0.0005 | 0.6 | 25 | -0.004593595 | 0.008430888
-0.0005 | 0.6 | 100 | 0.02563325 | 0.03075281
-0.0005 | 0.4 | 25 | -0.002089289 | 0.004452512
-0.0005 | 0.4 | 100 | 0.01525647 | 0.01201908
-0.0005 | 0.2 | 25 | -0.0007176143 | 0.001733562
-0.0005 | 0.2 | 100 | 0.005884651 | 0.003295326
0 | 1 | 25 | 0.01979476 | -0.02348982
0 | 1 | 100 | -0.005675346 | -0.1496754
0 | 0.8 | 25 | 0.008956003 | -0.01361074
0 | 0.8 | 100 | -0.03112866 | -0.06660836
0 | 0.6 | 25 | 0.004435339 | -0.008093239
0 | 0.6 | 100 | -0.02558074 | -0.03054715
0 | 0.4 | 25 | 0.001932121 | -0.004195483
0 | 0.4 | 100 | -0.01516947 | -0.01212216
0 | 0.2 | 25 | 0.0005592346 | -0.001393894
0 | 0.2 | 100 | -0.005843411 | -0.003073565
0.0005 | 1 | 25 | 0.05637887 | -0.0677608
0.0005 | 1 | 100 | -0.017827 | -0.4236301
0.0005 | 0.8 | 25 | 0.02554172 | -0.03959328
0.0005 | 0.8 | 100 | -0.08951449 | -0.1888027
0.0005 | 0.6 | 25 | 0.01271481 | -0.02364913
0.0005 | 0.6 | 100 | -0.0733919 | -0.08641617
0.0005 | 0.4 | 25 | 0.005615682 | -0.01238894
0.0005 | 0.4 | 100 | -0.04350928 | -0.03420632
0.0005 | 0.2 | 25 | 0.001729293 | -0.004511417
0.0005 | 0.2 | 100 | -0.01675812 | -0.009498882
0.001 | 1 | 25 | 0.08392529 | -0.1036681
0.001 | 1 | 100 | -0.03493677 | -0.6260004
0.001 | 0.8 | 25 | 0.03798483 | -0.06063718
0.001 | 0.8 | 100 | -0.1377905 | -0.277499
0.001 | 0.6 | 25 | 0.01889313 | -0.03635924
0.001 | 0.6 | 100 | -0.1118242 | -0.1264845
0.001 | 0.4 | 25 | 0.008359853 | -0.0189999
0.001 | 0.4 | 100 | -0.06609654 | -0.04931367
0.001 | 0.2 | 25 | 0.002593811 | -0.006896828
0.001 | 0.2 | 100 | -0.02544618 | -0.0131868
0.0015 | 1 | 25 | 0.09829029 | -0.1273951
0.0015 | 1 | 100 | -0.06325836 | -0.7255039
0.0015 | 0.8 | 25 | 0.04444004 | -0.07485956
0.0015 | 0.8 | 100 | -0.1725141 | -0.3196437
0.0015 | 0.6 | 25 | 0.02208529 | -0.04510421
0.0015 | 0.6 | 100 | -0.1371751 | -0.144857
0.0015 | 0.4 | 25 | 0.009755095 | -0.02369344
0.0015 | 0.4 | 100 | -0.08054089 | -0.05605137
0.0015 | 0.2 | 25 | 0.00303028 | -0.008673433
0.0015 | 0.2 | 100 | -0.03093901 | -0.01486824
0.002 | 1 | 25 | 0.09844541 | -0.1377516
0.002 | 1 | 100 | -0.1039214 | -0.7165659
0.002 | 0.8 | 25 | 0.04448969 | -0.08134982
0.002 | 0.8 | 100 | -0.1922582 | -0.312349
0.002 | 0.6 | 25 | 0.02206659 | -0.04916719
0.002 | 0.6 | 100 | -0.1481084 | -0.1396339
0.002 | 0.4 | 25 | 0.009718191 | -0.02597249
0.002 | 0.4 | 100 | -0.08610089 | -0.05315107
0.002 | 0.2 | 25 | 0.003005168 | -0.009565996
0.002 | 0.2 | 100 | -0.03297265 | -0.01376633
0.0025 | 1 | 25 | 0.08694464 | -0.1360022
0.0025 | 1 | 100 | -0.1469793 | -0.6212618
0.0025 | 0.8 | 25 | 0.03924151 | -0.08080096
0.0025 | 0.8 | 100 | -0.1964174 | -0.2661952
0.0025 | 0.6 | 25 | 0.01938477 | -0.04917468
0.0025 | 0.6 | 100 | -0.1455403 | -0.1169462
0.0025 | 0.4 | 25 | 0.008477978 | -0.02611
0.0025 | 0.4 | 100 | -0.08346104 | -0.04323872
0.0025 | 0.2 | 25 | 0.002594947 | -0.009622325
0.0025 | 0.2 | 100 | -0.03181466 | -0.01051048
0.003 | 1 | 25 | 0.06877734 | -0.125064
0.003 | 1 | 100 | -0.1769651 | -0.4787766
0.003 | 0.8 | 25 | 0.03082577 | -0.074852
0.003 | 0.8 | 100 | -0.1854364 | -0.1995594
0.003 | 0.6 | 25 | 0.01507576 | -0.04591306
0.003 | 0.6 | 100 | -0.1319387 | -0.08499502
0.003 | 0.4 | 25 | 0.006491853 | -0.02450633
0.003 | 0.4 | 100 | -0.07456622 | -0.02965834
0.003 | 0.2 | 25 | 0.001936981 | -0.009085666
0.003 | 0.2 | 100 | -0.02828114 | -0.006466979
0.0035 | 1 | 25 | 0.04904637 | -0.1089497
0.0035 | 1 | 100 | -0.1835551 | -0.3309548
0.0035 | 0.8 | 25 | 0.02153268 | -0.06564887
0.0035 | 0.8 | 100 | -0.1620435 | -0.1314128
0.0035 | 0.6 | 25 | 0.01026226 | -0.0405998
0.0035 | 0.6 | 100 | -0.1111451 | -0.05275065
0.0035 | 0.4 | 25 | 0.004256756 | -0.02187644
0.0035 | 0.4 | 100 | -0.0619426 | -0.01658686
0.0035 | 0.2 | 25 | 0.001196911 | -0.00811936
0.0035 | 0.2 | 100 | -0.02339296 | -0.002567268
0.004 | 1 | 25 | 0.03143176 | -0.09103008
0.004 | 1 | 100 | -0.1675202 | -0.205883
0.004 | 0.8 | 25 | 0.01307646 | -0.05522733
0.004 | 0.8 | 100 | -0.131367 | -0.07511959
0.004 | 0.6 | 25 | 0.005827179 | -0.03438209
0.004 | 0.6 | 100 | -0.08733346 | -0.02641514
0.004 | 0.4 | 25 | 0.002181824 | -0.01860429
0.004 | 0.4 | 100 | -0.04808522 | -0.005751796
0.004 | 0.2 | 25 | 0.0005022974 | -0.007025657
0.004 | 0.2 | 100 | -0.01809678 | 0.000142511
0.0045 | 1 | 25 | 0.01755468 | -0.07363578
0.0045 | 1 | 100 | -0.1374941 | -0.1144799
0.0045 | 0.8 | 25 | 0.006336347 | -0.04488425
0.0045 | 0.8 | 100 | -0.09932271 | -0.03504664
0.0045 | 0.6 | 25 | 0.002262867 | -0.02814126
0.0045 | 0.6 | 100 | -0.06440236 | -0.008313557
0.0045 | 0.4 | 25 | 0.0005028118 | -0.01537058
0.0045 | 0.4 | 100 | -0.03508418 | 0.001037313
0.0045 | 0.2 | 25 | -6.135912e-05 | -0.00581473
0.0045 | 0.2 | 100 | -0.01316667 | 0.002007943
0.005 | 1 | 25 | 0.007599933 | -0.05802736
0.005 | 1 | 100 | -0.1035228 | -0.05507012
0.005 | 0.8 | 25 | 0.001488992 | -0.0355627
0.005 | 0.8 | 100 | -0.07038844 | -0.01067996
0.005 | 0.6 | 25 | -0.000304167 | -0.02238366
0.005 | 0.6 | 100 | -0.04472516 | 0.002230922
0.005 | 0.4 | 25 | -0.0007094482 | -0.01232402
0.005 | 0.4 | 100 | -0.02416504 | 0.004667107
0.005 | 0.2 | 25 | -0.0004707147 | -0.004673764
0.005 | 0.2 | 100 | -0.009053816 | 0.00285239
0.0055 | 1 | 25 | 0.001009288 | -0.04485657
0.0055 | 1 | 100 | -0.07259184 | -0.02080526
0.0055 | 0.8 | 25 | -0.001678188 | -0.02757853
0.0055 | 0.8 | 100 | -0.04708647 | 0.002072337
0.0055 | 0.6 | 25 | -0.001964249 | -0.01741955
0.0055 | 0.6 | 100 | -0.02939515 | 0.00696718
0.0055 | 0.4 | 25 | -0.00148736 | -0.009652911
0.0055 | 0.4 | 100 | -0.01576285 | 0.005876844
0.0055 | 0.2 | 25 | -0.0007311674 | -0.003709472
0.0055 | 0.2 | 100 | -0.005914819 | 0.002764454
0.006 | 1 | 25 | -0.002999438 | -0.03408055
0.006 | 1 | 100 | -0.04792507 | -0.003150058
0.006 | 0.8 | 25 | -0.003523541 | -0.02093501
0.006 | 0.8 | 100 | -0.02982171 | 0.0075741
0.006 | 0.6 | 25 | -0.002897507 | -0.01326936
0.006 | 0.6 | 100 | -0.01830633 | 0.008265869
0.006 | 0.4 | 25 | -0.001904558 | -0.007277644
0.006 | 0.4 | 100 | -0.009729409 | 0.006170583
0.006 | 0.2 | 25 | -0.0008653607 | -0.002773062
0.006 | 0.2 | 100 | -0.003639854 | 0.002756852