## Sheet
def_disp (m) | freq (kHz) | Re (V) | Im (V) | Amplitude (V)
-0.008 | 100 | 12.08297 | 12.99434 | 17.74404
-0.0078 | 100 | 13.23788 | 15.60201 | 20.46128
-0.0076 | 100 | 14.78817 | 18.94 | 24.02943
-0.0074 | 100 | 16.04031 | 21.9219 | 27.1636
-0.0072 | 100 | 17.68401 | 25.80241 | 31.2808
-0.007 | 100 | 18.89852 | 29.22124 | 34.79992
-0.0068 | 100 | 20.06803 | 32.61298 | 38.29272
-0.0066 | 100 | 21.1274 | 35.82656 | 41.59217
-0.0064 | 100 | 21.99328 | 38.8485 | 44.64203
-0.0062 | 100 | 22.69914 | 41.62777 | 47.41437
-0.006 | 100 | 23.67914 | 44.01982 | 49.98446
-0.0058 | 100 | 24.06586 | 45.66835 | 51.62135
-0.0056 | 100 | 24.48708 | 46.93912 | 52.94241
-0.0054 | 100 | 24.44213 | 47.64159 | 53.54567
-0.0052 | 100 | 24.54602 | 47.85245 | 53.7807
-0.005 | 100 | 24.40775 | 47.62495 | 53.51518
-0.0048 | 100 | 23.96443 | 46.7401 | 52.52553
-0.0046 | 100 | 23.24072 | 44.99634 | 50.64387
-0.0044 | 100 | 22.52642 | 43.09783 | 48.62985
-0.0042 | 100 | 21.69297 | 40.62641 | 46.0553
-0.004 | 100 | 20.70122 | 37.75645 | 43.05914
-0.0038 | 100 | 19.49519 | 34.42836 | 39.56482
-0.0036 | 100 | 18.34263 | 31.0527 | 36.06553
-0.0034 | 100 | 17.23595 | 27.51017 | 32.46363
-0.0032 | 100 | 15.70299 | 23.78909 | 28.50447
-0.003 | 100 | 14.48406 | 20.40158 | 25.02024
-0.0028 | 100 | 13.13108 | 17.2531 | 21.68167
-0.0026 | 100 | 12.06857 | 14.37036 | 18.76586
-0.0024 | 100 | 10.70046 | 11.68084 | 15.84114
-0.0022 | 100 | 9.439897 | 9.400326 | 13.32208
-0.002 | 100 | 8.406867 | 7.555558 | 11.30318
-0.0018 | 100 | 7.250846 | 5.847601 | 9.314999
-0.0016 | 100 | 6.0641 | 4.421688 | 7.504974
-0.0014 | 100 | 4.950567 | 3.158737 | 5.872455
-0.0012 | 100 | 3.799445 | 2.204434 | 4.392643
-0.001 | 100 | 3.329773 | 1.943468 | 3.855445
-0.0008 | 100 | 2.16452 | 1.012856 | 2.389775
-0.0006 | 100 | 1.291076 | 0.5570756 | 1.406133
-0.0004 | 100 | 0.5899823 | 0.2789447 | 0.6526019
-0.0002 | 100 | -0.1086466 | 0.08496077 | 0.1379218
0 | 100 | -0.8290435 | -0.3405514 | 0.8962636
0.0002 | 100 | -1.727112 | -0.7518201 | 1.883654
0.0004 | 100 | -2.663318 | -1.380364 | 2.999778
0.0006 | 100 | -3.592517 | -1.986371 | 4.1051
0.0008 | 100 | -4.331157 | -2.635005 | 5.069731
0.001 | 100 | -5.436345 | -3.748046 | 6.603158
0.0012 | 100 | -6.5829 | -5.100392 | 8.327578
0.0014 | 100 | -7.769382 | -6.66957 | 10.23946
0.0016 | 100 | -8.957041 | -8.490392 | 12.34161
0.0018 | 100 | -9.906993 | -10.32013 | 14.30572
0.002 | 100 | -11.4042 | -13.01578 | 17.3051
0.0022 | 100 | -12.75193 | -16.01917 | 20.475
0.0024 | 100 | -14.00927 | -19.05668 | 23.65199
0.0026 | 100 | -15.18274 | -22.27346 | 26.95594
0.0028 | 100 | -16.51138 | -25.79094 | 30.62349
0.003 | 100 | -17.82926 | -29.34617 | 34.33774
0.0032 | 100 | -18.99406 | -32.78592 | 37.89051
0.0034 | 100 | -20.04841 | -35.96444 | 41.17499
0.0036 | 100 | -21.10309 | -39.13795 | 44.46481
0.0038 | 100 | -22.14881 | -41.88881 | 47.38399
0.004 | 100 | -22.81352 | -44.02095 | 49.58125
0.0042 | 100 | -23.57408 | -45.9086 | 51.60753
0.0044 | 100 | -24.19537 | -47.22586 | 53.06315
0.0046 | 100 | -24.30816 | -47.65719 | 53.49854
0.0048 | 100 | -24.41391 | -47.76655 | 53.64404
0.005 | 100 | -24.67887 | -47.55353 | 53.57598
0.0052 | 100 | -24.20229 | -46.3302 | 52.27082
0.0054 | 100 | -23.75936 | -44.74379 | 50.66077
0.0056 | 100 | -23.1258 | -42.59365 | 48.46671
0.0058 | 100 | -22.27264 | -40.16636 | 45.92828
0.006 | 100 | -21.4634 | -37.21356 | 42.95959