## Sheet
def_disp (m) | freq (kHz) | Re (V) | Im (V) | Amplitude (V)
-0.008 | 200 | 11.5098 | 19.04326 | 22.25132
-0.0078 | 200 | 12.84235 | 22.9079 | 26.2621
-0.0076 | 200 | 14.93811 | 27.86547 | 31.61695
-0.0074 | 200 | 16.88997 | 32.16259 | 36.32772
-0.0072 | 200 | 19.1371 | 37.95983 | 42.51091
-0.007 | 200 | 20.85607 | 43.06074 | 47.84562
-0.0068 | 200 | 22.78802 | 48.11052 | 53.23454
-0.0066 | 200 | 24.60676 | 52.92323 | 58.36404
-0.0064 | 200 | 25.85949 | 57.5364 | 63.08051
-0.0062 | 200 | 26.92379 | 61.87657 | 67.48037
-0.006 | 200 | 28.62702 | 65.23575 | 71.2405
-0.0058 | 200 | 29.53617 | 67.70022 | 73.86275
-0.0056 | 200 | 30.41716 | 69.51884 | 75.88196
-0.0054 | 200 | 30.51716 | 70.70402 | 77.0088
-0.0052 | 200 | 30.77965 | 70.88451 | 77.27872
-0.005 | 200 | 30.83115 | 70.61162 | 77.04908
-0.0048 | 200 | 30.08728 | 69.3533 | 75.59845
-0.0046 | 200 | 29.34027 | 66.69643 | 72.86471
-0.0044 | 200 | 28.16998 | 63.87528 | 69.81117
-0.0042 | 200 | 27.05786 | 60.1165 | 65.92512
-0.004 | 200 | 25.72913 | 55.75053 | 61.40122
-0.0038 | 200 | 24.03381 | 50.72443 | 56.13013
-0.0036 | 200 | 22.46532 | 45.62374 | 50.85486
-0.0034 | 200 | 20.88049 | 40.07911 | 45.19214
-0.0032 | 200 | 18.69059 | 34.52699 | 39.26132
-0.003 | 200 | 17.08965 | 29.39524 | 34.00201
-0.0028 | 200 | 15.01698 | 24.75124 | 28.95053
-0.0026 | 200 | 13.84147 | 20.3363 | 24.59983
-0.0024 | 200 | 11.92448 | 16.4432 | 20.31187
-0.0022 | 200 | 10.23355 | 13.1689 | 16.67769
-0.002 | 200 | 9.100793 | 10.50137 | 13.89616
-0.0018 | 200 | 7.663912 | 8.048152 | 11.11343
-0.0016 | 200 | 6.228763 | 6.071973 | 8.69864
-0.0014 | 200 | 5.078331 | 4.264086 | 6.63113
-0.0012 | 200 | 3.690105 | 3.074493 | 4.80306
-0.001 | 200 | 3.242245 | 2.670129 | 4.200208
-0.0008 | 200 | 2.145072 | 1.382343 | 2.551903
-0.0006 | 200 | 1.238507 | 0.7966079 | 1.472577
-0.0004 | 200 | 0.5314178 | 0.4022438 | 0.666487
-0.0002 | 200 | -0.2081058 | 0.1760506 | 0.2725836
0 | 200 | -0.6850776 | -0.5142532 | 0.856614
0.0002 | 200 | -1.712658 | -1.003569 | 1.985031
0.0004 | 200 | -2.569051 | -1.882624 | 3.185011
0.0006 | 200 | -3.596034 | -2.662167 | 4.474214
0.0008 | 200 | -4.263001 | -3.614835 | 5.589294
0.001 | 200 | -5.542362 | -5.149503 | 7.565392
0.0012 | 200 | -6.849587 | -7.066095 | 9.841064
0.0014 | 200 | -8.229943 | -9.256654 | 12.38619
0.0016 | 200 | -9.713951 | -11.86503 | 15.33426
0.0018 | 200 | -10.84556 | -14.46717 | 18.08107
0.002 | 200 | -12.83938 | -18.35615 | 22.40085
0.0022 | 200 | -14.59205 | -22.89111 | 27.14647
0.0024 | 200 | -16.32099 | -27.41987 | 31.90962
0.0026 | 200 | -17.91961 | -32.26898 | 36.9107
0.0028 | 200 | -19.72228 | -37.5643 | 42.42693
0.003 | 200 | -21.74254 | -42.94787 | 48.1379
0.0032 | 200 | -23.38203 | -48.19433 | 53.5669
0.0034 | 200 | -24.96605 | -52.9876 | 58.57465
0.0036 | 200 | -26.29673 | -57.88449 | 63.57776
0.0038 | 200 | -27.87016 | -62.01078 | 67.9859
0.004 | 200 | -28.60431 | -65.23091 | 71.22694
0.0042 | 200 | -29.52694 | -68.07296 | 74.20086
0.0044 | 200 | -30.38527 | -70.02894 | 76.33687
0.0046 | 200 | -30.35584 | -70.65728 | 76.90207
0.0048 | 200 | -30.42096 | -70.87288 | 77.12587
0.005 | 200 | -30.69842 | -70.44237 | 76.84088
0.0052 | 200 | -29.63113 | -68.66025 | 74.78125
0.0054 | 200 | -28.92174 | -66.31347 | 72.34599
0.0056 | 200 | -27.93611 | -63.0778 | 68.98721
0.0058 | 200 | -26.34331 | -59.58678 | 65.15024
0.006 | 200 | -25.25356 | -55.01828 | 60.53721