## Sheet
def_disp (m) | freq (kHz) | Re (V) | Im (V) | Amplitude (V)
-0.008 | 100 | -0.3516004 | -0.4310103 | 0.5562308
-0.0078 | 100 | -0.4638082 | -0.5816284 | 0.7439151
-0.0076 | 100 | -0.467594 | -0.800796 | 0.9273179
-0.0074 | 100 | -0.09028474 | -1.018738 | 1.02273
-0.0072 | 100 | -0.1835451 | -1.04975 | 1.065675
-0.007 | 100 | -0.01825189 | -1.446004 | 1.44612
-0.0068 | 100 | 0.1481417 | -1.772016 | 1.778197
-0.0066 | 100 | -0.09340834 | -2.025061 | 2.027214
-0.0064 | 100 | 0.3391752 | -2.362548 | 2.38677
-0.0062 | 100 | 0.6560727 | -2.627479 | 2.70815
-0.006 | 100 | 0.9886793 | -2.970409 | 3.130626
-0.0058 | 100 | 1.495493 | -3.292019 | 3.615783
-0.0056 | 100 | 2.126509 | -3.651893 | 4.225916
-0.0054 | 100 | 2.782864 | -3.907264 | 4.796983
-0.0052 | 100 | 3.895897 | -4.346299 | 5.836808
-0.005 | 100 | 4.372101 | -4.554821 | 6.313609
-0.0048 | 100 | 5.611759 | -5.184075 | 7.639796
-0.0046 | 100 | 6.541631 | -5.218407 | 8.368077
-0.0044 | 100 | 7.521682 | -5.434036 | 9.279248
-0.0042 | 100 | 8.607889 | -5.702246 | 10.32528
-0.004 | 100 | 9.922746 | -5.767427243 | 11.47711
-0.0038 | 100 | 10.93774 | -5.806954 | 12.38365
-0.0036 | 100 | 11.90729 | -5.891179 | 13.28494
-0.0034 | 100 | 12.99545 | -5.888254 | 14.26721
-0.0032 | 100 | 13.4557 | -5.818579 | 14.65987
-0.003 | 100 | 14.29706 | -5.733973 | 15.40404
-0.0028 | 100 | 14.66251 | -5.464119 | 15.64755
-0.0026 | 100 | 15.1239 | -5.265798 | 16.0144
-0.0024 | 100 | 15.19083 | -4.85727 | 15.94849
-0.0022 | 100 | 14.91477 | -4.550462 | 15.59349
-0.002 | 100 | 14.42617 | -4.247949 | 15.0386
-0.0018 | 100 | 13.74448 | -3.776483 | 14.25386
-0.0016 | 100 | 12.75692 | -3.245291 | 13.16324
-0.0014 | 100 | 11.39553 | -2.821893 | 11.73973
-0.0012 | 100 | 9.76819 | -2.354014 | 10.04783
-0.001 | 100 | 7.931357 | -1.912128 | 8.158594
-0.0008 | 100 | 6.053462 | -1.339137 | 6.199813
-0.0006 | 100 | 4.007983 | -0.7864584 | 4.084415
-0.0004 | 100 | 1.589723 | -0.4992779 | 1.666282
-0.0002 | 100 | -0.5879058 | 0.1011291 | 0.5965403
0 | 100 | -2.801065 | 0.6640048 | 2.878692
0.0002 | 100 | -5.011469 | 1.096128 | 5.129943
0.0004 | 100 | -7.122381 | 1.5736 | 7.294143
0.0006 | 100 | -9.006016 | 2.091715 | 9.245734
0.0008 | 100 | -10.60941 | 2.595585 | 10.9223
0.001 | 100 | -12.07844 | 3.072878 | 12.4632
0.0012 | 100 | -13.43259 | 3.493309 | 13.8794
0.0014 | 100 | -14.23484 | 3.940152 | 14.77008
0.0016 | 100 | -14.94916 | 4.143988 | 15.5129
0.0018 | 100 | -15.24345 | 4.562346 | 15.91156
0.002 | 100 | -15.20922 | 4.969471 | 16.0005
0.0022 | 100 | -15.02975 | 5.326423 | 15.94566
0.0024 | 100 | -14.6351 | 5.606053 | 15.67207
0.0026 | 100 | -14.2587 | 5.651824 | 15.33798
0.0028 | 100 | -13.4595 | 5.797758 | 14.65511
0.003 | 100 | -12.39661 | 5.860638 | 13.71215
0.0032 | 100 | -11.75366 | 5.871167 | 13.13846
0.0034 | 100 | -10.16583 | 5.674097 | 11.64214
0.0036 | 100 | -9.177891 | 5.887351 | 10.90388
0.0038 | 100 | -7.956402 | 5.747754 | 9.815346
0.004 | 100 | -7.098638 | 5.336234 | 8.880656
0.0042 | 100 | -5.877856 | 5.098628 | 7.78108
0.0044 | 100 | -4.923628 | 4.807657 | 6.881546
0.0046 | 100 | -4.177409 | 4.408481 | 6.073339
0.0048 | 100 | -3.078621 | 4.090084 | 5.119248
0.005 | 100 | -2.375001 | 3.748601 | 4.437639
0.0052 | 100 | -1.914767 | 3.227227 | 3.75251
0.0054 | 100 | -1.264877 | 3.118641 | 3.365388
0.0056 | 100 | -1.025135 | 2.624336 | 2.817453
0.0058 | 100 | -0.4748948 | 2.403214 | 2.449686
0.006 | 100 | -0.1951301 | 2.147687 | 2.156534