## Sheet
def_disp (m) | freq (kHz) | Re (V) | Im (V) | Amplitude (V)
-0.008 | 200 | -1.206644 | 0.8341717 | 1.466912
-0.0078 | 200 | -1.852348 | 0.9040114 | 2.061172
-0.0076 | 200 | -1.979453 | 0.7921916 | 2.132088
-0.0074 | 200 | -1.029591 | 0.4244283 | 1.113641
-0.0072 | 200 | -1.984193 | 0.9013283 | 2.179315
-0.007 | 200 | -1.868251 | 0.3850916 | 1.907527
-0.0068 | 200 | -1.82322 | 0.1182598 | 1.827051
-0.0066 | 200 | -3.371874 | 0.3982195 | 3.395307
-0.0064 | 200 | -3.058038 | -0.01376237 | 3.058069
-0.0062 | 200 | -3.330056 | -0.1138079 | 3.332
-0.006 | 200 | -3.534632 | -0.3627823 | 3.553201
-0.0058 | 200 | -3.686873 | -0.6963032 | 3.752049
-0.0056 | 200 | -3.523014 | -1.180686 | 3.715595
-0.0054 | 200 | -3.738642 | -1.457318 | 4.012632
-0.0052 | 200 | -2.550819 | -2.541032 | 3.60049
-0.005 | 200 | -3.628631 | -2.607514 | 4.468343
-0.0048 | 200 | -1.977786 | -4.286601 | 4.720867
-0.0046 | 200 | -2.367998 | -4.522393 | 5.104846
-0.0044 | 200 | -2.324181 | -5.228576 | 5.721872
-0.0042 | 200 | -1.70574 | -6.254229 | 6.482664
-0.004 | 200 | -0.7281436 | -7.153863 | 7.190824
-0.0038 | 200 | -0.4933615 | -7.866016 | 7.881473
-0.0036 | 200 | 0.07961077 | -8.759945 | 8.760307
-0.0034 | 200 | 1.044523 | -9.739135 | 9.794988
-0.0032 | 200 | 0.6062024 | -10.13251 | 10.15063
-0.003 | 200 | 1.654097 | -10.99657 | 11.12028
-0.0028 | 200 | 1.675166 | -11.17964 | 11.30445
-0.0026 | 200 | 2.532466 | -11.73772 | 12.00781
-0.0024 | 200 | 2.857964 | -11.5882 | 11.93542
-0.0022 | 200 | 3.040191 | -11.48701 | 11.88251
-0.002 | 200 | 3.361684 | -11.34045 | 11.82821
-0.0018 | 200 | 3.464765 | -10.74824 | 11.29289
-0.0016 | 200 | 3.448735 | -9.804111 | 10.393
-0.0014 | 200 | 3.17151 | -8.847933 | 9.39917
-0.0012 | 200 | 2.72818 | -7.602409 | 8.077103
-0.001 | 200 | 2.18561 | -6.268924 | 6.638999
-0.0008 | 200 | 1.788606 | -4.651563 | 4.983588
-0.0006 | 200 | 1.350306 | -2.934816 | 3.230553
-0.0004 | 200 | 0.4535676 | -1.48241 | 1.550246
-0.0002 | 200 | -0.2132208 | 0.4162633 | 0.4676946
0 | 200 | -0.8815059 | 2.283795 | 2.448014
0.0002 | 200 | -1.58677 | 3.845433 | 4.159951
0.0004 | 200 | -2.278682 | 5.450291 | 5.907458
0.0006 | 200 | -2.817515 | 6.985129 | 7.53196
0.0008 | 200 | -3.006311 | 8.249976 | 8.780661
0.001 | 200 | -3.266 | 9.417555 | 9.967803
0.0012 | 200 | -3.854033 | 10.39832 | 11.08957
0.0014 | 200 | -3.656565 | 11.00295 | 11.59463
0.0016 | 200 | -3.56877 | 11.08913 | 11.64924
0.0018 | 200 | -3.284716 | 11.38845 | 11.85268
0.002 | 200 | -2.732376 | 11.48474 | 11.8053
0.0022 | 200 | -2.302842 | 11.46646 | 11.69541
0.0024 | 200 | -1.874532 | 11.21453 | 11.37012
0.0026 | 200 | -1.700946 | 10.63582 | 10.77098
0.0028 | 200 | -1.174902 | 10.01577 | 10.08444
0.003 | 200 | -0.1689308 | 9.133731 | 9.135293
0.0032 | 200 | -0.7036932 | 8.648107 | 8.676689
0.0034 | 200 | 1.48015 | 7.00607 | 7.160717
0.0036 | 200 | 1.261461 | 6.93345 | 7.04727
0.0038 | 200 | 2.178131 | 6.043907 | 6.424412
0.004 | 200 | 2.20063 | 4.946523 | 5.413951
0.0042 | 200 | 2.960572 | 4.011756 | 4.985897
0.0044 | 200 | 3.216216 | 3.265679 | 4.583525
0.0046 | 200 | 3.064493 | 2.540329 | 3.980501
0.0048 | 200 | 3.896687 | 1.683573 | 4.244831
0.005 | 200 | 3.890651 | 1.175045 | 4.064222
0.0052 | 200 | 3.643502 | 0.4922321 | 3.676601
0.0054 | 200 | 3.588671 | 0.5477959 | 3.630239
0.0056 | 200 | 3.17901 | 0.05921114 | 3.179561
0.0058 | 200 | 3.404441 | -0.129864 | 3.406917
0.006 | 200 | 3.015604 | -0.2059326 | 3.022627