## Sheet
def_disp (m) | freq (kHz) | Re (V) | Im (V) | Amplitude (V)
-0.008 | 25 | -3.128706 | 0.8138844 | 3.232833
-0.0078 | 25 | -3.460351 | 0.7782816 | 3.546795
-0.0076 | 25 | -3.7473 | 0.7444491 | 3.820532
-0.0074 | 25 | -4.206373 | 0.7022314 | 4.264587
-0.0072 | 25 | -4.77188 | 0.5619719 | 4.804857
-0.007 | 25 | -5.122098 | 0.4829102 | 5.144812
-0.0068 | 25 | -5.543658 | 0.3556736 | 5.555056
-0.0066 | 25 | -5.965144 | 0.1460857 | 5.966933
-0.0064 | 25 | -6.610845 | -0.05450083 | 6.61107
-0.0062 | 25 | -7.300205 | -0.3252243 | 7.307445
-0.006 | 25 | -7.903118 | -0.6283391 | 7.928057
-0.0058 | 25 | -8.670242 | -0.9815272 | 8.725623
-0.0056 | 25 | -9.417304 | -1.367907 | 9.516133
-0.0054 | 25 | -10.30073 | -1.829956 | 10.46202
-0.0052 | 25 | -11.12927 | -2.278975 | 11.36021
-0.005 | 25 | -11.89307 | -2.851726 | 12.23019
-0.0048 | 25 | -12.44214 | -3.325627 | 12.87892
-0.0046 | 25 | -13.45578 | -3.98823 | 14.03438
-0.0044 | 25 | -14.20067 | -4.616725 | 14.93228
-0.0042 | 25 | -14.7777 | -5.22373 | 15.67379
-0.004 | 25 | -15.54874 | -5.861867 | 16.617
-0.0038 | 25 | -16.10729 | -6.484485 | 17.36356
-0.0036 | 25 | -16.42105 | -7.043606 | 17.86794
-0.0034 | 25 | -16.75507 | -7.553743 | 18.3791
-0.0032 | 25 | -16.75792 | -8.008486 | 18.5732
-0.003 | 25 | -16.77845 | -8.34635 | 18.73975
-0.0028 | 25 | -16.64781 | -8.618608 | 18.74647
-0.0026 | 25 | -16.39038 | -8.72149 | 18.56634
-0.0024 | 25 | -15.98289 | -8.732889 | 18.21308
-0.0022 | 25 | -15.21013 | -8.569804 | 17.45823
-0.002 | 25 | -14.21404 | -8.240045 | 16.42977
-0.0018 | 25 | -13.25087 | -7.791035 | 15.37159
-0.0016 | 25 | -12.09993 | -7.192404 | 14.07618
-0.0014 | 25 | -10.6079 | -6.42519 | 12.40204
-0.0012 | 25 | -8.975579 | -5.527335 | 10.54099
-0.001 | 25 | -7.196737 | -4.50551 | 8.490739
-0.0008 | 25 | -5.486155 | -3.406126 | 6.457522
-0.0006 | 25 | -3.641064 | -2.223724 | 4.266415
-0.0004 | 25 | -1.360632 | -0.9421806 | 1.655
-0.0002 | 25 | 0.4986821 | 0.2980699 | 0.5809729
0 | 25 | 2.420336 | 1.539533 | 2.868482
0.0002 | 25 | 4.45229 | 2.770481 | 5.243896
0.0004 | 25 | 6.378797 | 3.93011 | 7.492317
0.0006 | 25 | 8.12455 | 4.989811 | 9.534492
0.0008 | 25 | 9.731287 | 5.944612 | 11.40335
0.001 | 25 | 11.27336 | 6.773682 | 13.15186
0.0012 | 25 | 12.71547 | 7.465535 | 14.74508
0.0014 | 25 | 13.81518 | 8.00434 | 15.96649
0.0016 | 25 | 15.02629 | 8.431101 | 17.23
0.0018 | 25 | 15.73691 | 8.653199 | 17.95907
0.002 | 25 | 16.2231 | 8.719583 | 18.41793
0.0022 | 25 | 16.58657 | 8.646842 | 18.70513
0.0024 | 25 | 16.78153 | 8.446553 | 18.78733
0.0026 | 25 | 17.08342 | 8.166905 | 18.9352
0.0028 | 25 | 16.91143 | 7.759209 | 18.60649
0.003 | 25 | 16.59408 | 7.279113 | 18.1204
0.0032 | 25 | 16.33432 | 6.710069 | 17.65886
0.0034 | 25 | 15.77044 | 6.174417 | 16.93606
0.0036 | 25 | 14.92594 | 5.471411 | 15.89717
0.0038 | 25 | 14.24703 | 4.840231 | 15.04679
0.004 | 25 | 13.81322 | 4.252062 | 14.45286
0.0042 | 25 | 12.9483 | 3.643941 | 13.45127
0.0044 | 25 | 12.19778 | 3.056833 | 12.57498
0.0046 | 25 | 11.53566 | 2.522958 | 11.80834
0.0048 | 25 | 10.59384 | 2.020614 | 10.78482
0.005 | 25 | 9.809888 | 1.554705 | 9.932322
0.0052 | 25 | 9.277221 | 1.17675 | 9.351554
0.0054 | 25 | 8.257463 | 0.7583729 | 8.292215
0.0056 | 25 | 7.824942 | 0.4607499 | 7.838496
0.0058 | 25 | 6.984029 | 0.1656073 | 6.985992
0.006 | 25 | 6.282148 | -0.08609399 | 6.282738